## FX
炉号 | 25S188 |  | 1350-铸造1/2L送样（3米） | 08-型材成分检验(尾）
成分 |  | Si(硅) (MAX) |  |  | 0.05 | 0 | 0.03007 | 0.02799 | OK
|  | Fe(铁) |  |  | 0.085 | 0.05 | 0.06084 | 0.06917 | OK
|  | Cu(铜) |  |  | 0.05 | 0.03 | 0.03774 | 0.03907 | OK
|  | Mn(锰) (MAX) |  |  | 0.02 | 0 | 0.00517 | 0.00853 | OK
|  | Mg(镁) |  |  | 1.9 | 1.75 | 1.84372 | 1.82628 | OK
|  | Cr(铬) (MAX) |  |  | 0.02 | 0 | 0.00139 | 0.00241 | OK
|  | Zn(锌) |  |  | 5.2 | 4.8 | 5.08286 | 5.05964 | OK
|  | Ti(钛) (MAX) |  |  | 0.025 | 0 | 0.01666 | 0.01745 | OK
|  | Ga(镓) (MAX) |  |  | 0.02 | 0 | 0.01261 | 0.01133 | OK
|  | Sn(锡) (MAX) |  |  | 0.02 | 0 | 0.00464 | 0.00879 | OK
|  | V(钒) (MAX) |  |  | 0.02 | 0 | 0.00939 | 0.01093 | OK
|  | Ni（镍） (MAX) |  |  | 0.01 | 0 | 0.00233 | 0.00169 | OK
|  | Pb（铅） (MAX) |  |  | 0.01 | 0 | 0.00028 | 0.00029 | OK
|  | Zr(锆) |  |  | 0.05 | 0.03 | 0.04008 | 0.04189 | OK
|  | B(硼) (MAX) |  |  | 0.01 | 0 | 0.00025 | 0.00088 | OK
|  | Na(钠) (MAX) |  |  | 0.001 | 0 | 0.00012 | 0.00019 | OK
|  | Ca(钙) (MAX) |  |  | 0.001 | 0 | 0.0004 | 0.00012 | OK
|  | Li（锂) (MAX) |  |  | 0.01 | 0 | 0.0001 | 0.0001 | OK
|  | Cd（镉） (MAX) |  |  | 0.01 | 0 | 0.00033 | 0.00031 | OK
|  | P（磷） (MAX) |  |  | 0.01 | 0 | 0.00023 | 0.00024 | OK
|  | Mn+Cr（锰+铬) (MAX) |  |  | 0.03 | 0 | 0.00656 | 0.01094 | OK
|  | Others (单个) (MAX) |  |  | 0.02 | 0 | 0.00291 | 0.0125 | OK
|  | Others (单个加总) (MAX) |  |  | 0.1 | 0 | 0.01126 | 0.02172 | OK
|  | Al（铝）余量 |  |  | Al 余量 |  | 余量 | 余量 | OK

## 粘贴成分数据这里
行id | 炉号 | 放行判定 | 测试结果 | 135米结果 | 样品状态 | 样品类型 | 挤压批号 | 型号 | 合金 | 用途 | 氢 | 氢含量是否合格OK/NG | 是否外购棒 | 生产日期 | 光谱设备 | 送样时间 |  | 类型 | 测氢设备 | 结果录入时间 | 检验人 | 对象标识 | Al | Si | Fe | Cu | Mn | Mg | Cr | Zn | Ti | Ga | Sn | V | Ni | Bi | Pb | Zr | B | Na | Be | Ca | Li | Cd | P | Sr | Mo | Co | W | C | Ce | La | Sb | Pr | Nd | Sm | Ag | Ba | S | Nb | N | Sc | In | Hg | 其他成分 | 其它成分总和 | 特批原因备注 | 操作员 | 操作日期 | 化验时间 | 化验员 | R系合金其他成分总和 | K系合金其他成分总和 | 6013系其他成分总和 | 熔铸时间 | 熔铸班组 | 检验人 | 车牌号 | 阶段 | 特批方式(0:无;1:特采;2:降级) | 明细备注
23435112037512200 | 25S083 | Y-合格 | N-不合格 |  | C-送样结果已录入 | R-熔铸过程 | - | - | 7R03G | 05-电子 | 0.214 | NG | 0-否 | - | HY01-斯派克SPECTRO MAXx光谱仪 | 45773.1 | S | 900-炉前熔化样1( 铝屑/炉前样 ) | HY60032-ABB-2 | 45773.44 | 伍瑞芳 | - | 94.2732 | 0.02604 | 0.05943 | 0.01969 | 0.00272 | 0.86458 | 0.00109 | 4.66602 | 0.00968 | 0.01134 | 0.00398 | 0.00849 | 0.00111 | 0.001 | 0.00094 | 0.02028 | 0.00027 | 0.00021 | 5e-05 | 0.00027 | 0.0001 | 0.00042 | 0.00015 | 0.0001 | 0.0005 | 0.0005 | - | - | 0.0015 | 0.0003 | 0.00024 | - | - | - | 0.00126 | 0.0001 | - | - | - | 0.0005 | 0.0003 | 0.0001 | 0.0015 | 0.00645 | 含氢量根据9.18会议指示特采放行。 | - | - | 45773.11 | 14791-伍嘉英 | 0.02999 | 0.03346 | 0.07755 | 45772.9 | E01 | 伍嘉英 | - | 01-炉前 | - | Ce | 45773.44
23435112037597200 | 25S083 | Y-合格 | Y-合格 |  | C-送样结果已录入 | R-熔铸过程 | - | - | 7R03G | 05-电子 | 0.214 | NG | 0-否 | - | HY01-斯派克SPECTRO MAXx光谱仪 | 45773.1 | S | 1050-转水样 | HY60032-ABB-2 | 45773.44 | 伍瑞芳 | - | 92.9159 | 0.02528 | 0.06415 | 0.04025 | 0.00582 | 1.78353 | 0.00138 | 5.03873 | 0.01583 | 0.01177 | 0.001 | 0.00891 | 0.00112 | 0.001 | 0.00199 | 0.04122 | 0.00044 | 0.0001 | 5e-05 | 0.0002 | 0.00012 | 0.0003 | 0.0001 | 0.0001 | 0.00219 | 0.0005 | - | - | 0.0015 | 0.0003 | 0.00044 | - | - | - | 0.00137 | 0.0001 | - | - | - | 0.0005 | 0.0003 | 0.0001 | 0.00219 | 0.00845 | 含氢量根据9.18会议指示特采放行。 | - | - | 45773.17 | 14791-伍嘉英 | 0.04186 | 0.04623 | 0.10913 | 45772.9 | E01 | 伍嘉英 | - | 02-熔炼炉 | - | Mo | 45773.44
23442477831672100 | 25S083 | Y-合格 | N-不合格 |  | C-送样结果已录入 | R-熔铸过程 | - | - | 7R03G | 05-电子 | 0.214 | NG | 0-否 | - | HY01-斯派克SPECTRO MAXx光谱仪 | 45773.1 | S | 1100-静置前样1 | HY60032-ABB-2 | 45773.44 | 伍瑞芳 | - | 92.7499 | 0.02544 | 0.06728 | 0.04095 | 0.00822 | 1.87217 | 0.0015 | 5.10668 | 0.01531 | 0.01183 | 0.00233 | 0.00851 | 0.00115 | 0.001 | 0.00174 | 0.03999 | 0.00045 | 0.0001 | 5e-05 | 0.00018 | 0.00011 | 0.00029 | 0.00017 | 0.0001 | 0.0021 | 0.0005 | - | - | 0.0015 | 0.0003 | 0.00013 | - | - | - | 0.0014 | 0.0001 | - | - | - | 0.0005 | 0.0003 | 0.0001 | 0.0021 | 0.00808 | 含氢量根据9.18会议指示特采放行。 | - | - | 45773.23 | 14791-伍嘉英 | 0.0457 | 0.04989 | 0.11255 | 45772.9 | E01 | 伍嘉英 | - | 03-倾倒炉静置前 | - | Mo | 45773.44
23442477831750000 | 25S083 | Y-合格 | Y-合格 |  | C-送样结果已录入 | R-熔铸过程 | - | - | 7R03G | 05-电子 | 0.214 | NG | 0-否 | - | HY01-斯派克SPECTRO MAXx光谱仪 | 45773.1 | S | 1200-静置后样1 | HY60032-ABB-2 | 45773.44 | 伍瑞芳 | - | 92.9639 | 0.02439 | 0.06239 | 0.03945 | 0.00537 | 1.81733 | 0.00162 | 4.95211 | 0.01757 | 0.01153 | 0.00319 | 0.00927 | 0.00107 | 0.001 | 0.00131 | 0.04238 | 0.00041 | 0.0001 | 5e-05 | 0.0002 | 0.00011 | 0.0003 | 0.00017 | 0.0001 | 0.00227 | 0.0005 | - | - | 0.0015 | 0.0003 | 0.00023 | - | - | - | 0.00138 | 0.0001 | - | - | - | 0.0005 | 0.0003 | 0.0001 | 0.00227 | 0.00833 | 含氢量根据9.18会议指示特采放行。 | - | - | 45773.24 | 14791-伍嘉英 | 0.04583 | 0.0495 | 0.11587 | 45772.9 | E01 | 伍嘉英 | - | 04-倾倒炉静置后 | - | Mo | 45773.44
23447260442801600 | 25S083 | Y-合格 | Y-合格 |  | C-送样结果已录入 | R-熔铸过程 | - | - | 7R03G | 05-电子 | 0.214 | NG | 0-否 | - | HY01-斯派克SPECTRO MAXx光谱仪 | 45773.1 | S | 1110-静置前样2 | HY60032-ABB-2 | 45773.44 | 伍瑞芳 | - | 92.8435 | 0.02501 | 0.06484 | 0.04052 | 0.00508 | 1.84208 | 0.00187 | 5.04527 | 0.01725 | 0.01179 | 0.00229 | 0.00915 | 0.00122 | 0.001 | 0.00161 | 0.04183 | 0.00044 | 0.0001 | 5e-05 | 0.00019 | 0.00012 | 0.00031 | 0.0001 | 0.0001 | 0.00224 | 0.0005 | - | - | 0.0015 | 0.0003 | 0.0001 | - | - | - | 0.00138 | 0.0001 | - | - | - | 0.0005 | 0.0003 | 0.0001 | 0.00224 | 0.00817 | 含氢量根据9.18会议指示特采放行。 | - | - | 45773.26 | 14791-伍嘉英 | 0.04543 | 0.04952 | 0.11458 | 45772.9 | E01 | 伍嘉英 | - | 03-倾倒炉静置前 | - | Mo | 45773.44
23451204414393900 | 25S083 | Y-合格 | Y-合格 |  | C-送样结果已录入 | R-熔铸过程 | - | - | 7R03G | 05-电子 | 0.214 | NG | 0-否 | - | HY01-斯派克SPECTRO MAXx光谱仪 | 45773.1 | S | 1200-静置后样1 | HY60032-ABB-2 | 45773.44 | 伍瑞芳 | - | 92.8796 | 0.02423 | 0.06493 | 0.04009 | 0.00634 | 1.84772 | 0.00138 | 5.00637 | 0.01705 | 0.0116 | 0.00339 | 0.00917 | 0.00115 | 0.001 | 0.00193 | 0.04229 | 0.00042 | 0.0001 | 5e-05 | 0.00018 | 0.00011 | 0.00032 | 0.00021 | 0.0001 | 0.00221 | 0.0005 | - | - | 0.0015 | 0.0003 | 0.0001 | - | - | - | 0.00135 | 0.0001 | - | - | - | 0.0005 | 0.0003 | 0.0001 | 0.00221 | 0.00811 | 含氢量根据9.18会议指示特采放行。 | - | - | 45773.29 | 14791-伍嘉英 | 0.04142 | 0.04584 | 0.11229 | 45772.9 | E01 | 伍嘉英 | - | 04-倾倒炉静置后 | - | Mo | 45773.44
23453390970033900 | 25S083 | Y-合格 | Y-合格 | Y-合格 | C-送样结果已录入 | R-熔铸过程 | - | - | 7R03G | 05-电子 | 0.214 | NG | 0-否 | - | HY01-斯派克SPECTRO MAXx光谱仪 | 45773.1 | S | 1310-铸造F0.5送样（1米） | HY60032-ABB-2 | 45773.44 | 伍瑞芳 | - | 92.8524 | 0.02935 | 0.06823 | 0.04082 | 0.00565 | 1.8173 | 0.00162 | 5.05425 | 0.01839 | 0.01143 | 0.00278 | 0.00919 | 0.00145 | 0.001 | 0.00202 | 0.04058 | 0.00048 | 0.0001 | 5e-05 | 0.00016 | 0.0001 | 0.0003 | 0.00042 | 0.0001 | 0.00219 | 0.0005 | - | - | 0.0015 | 0.0003 | 0.0001 | - | - | - | 0.00131 | 0.0001 | - | - | - | 0.0005 | 0.0003 | 0.0001 | 0.00219 | 0.00805 | 含氢量根据9.18会议指示特采放行。 | - | - | 45773.42 | 14791-伍嘉英 | 0.04298 | 0.04801 | 0.11199 | 45772.9 | E01 | 伍嘉英 | - | 05-铸造 | - | Mo | 45773.44
23453390970119500 | 25S083 | Y-合格 | Y-合格 | Y-合格 | C-送样结果已录入 | R-熔铸过程 | - | - | 7R03G | 05-电子 | 0.214 | NG | 0-否 | - | HY01-斯派克SPECTRO MAXx光谱仪 | 45773.1 | S | 1350-铸造1/2L送样（3米） | HY60032-ABB-2 | 45773.44 | 伍瑞芳 | - | 92.8945 | 0.02683 | 0.0651 | 0.04066 | 0.00607 | 1.80549 | 0.0015 | 5.03259 | 0.01825 | 0.01173 | 0.00087 | 0.00907 | 0.00123 | 0.001 | 0.00178 | 0.04109 | 0.0005 | 0.0001 | 5e-05 | 0.00018 | 0.0001 | 0.0003 | 0.00042 | 0.0001 | 0.00218 | 0.0005 | - | - | 0.0015 | 0.0003 | 0.0001 | - | - | - | 0.00135 | 0.0001 | - | - | - | 0.0005 | 0.0003 | 0.0001 | 0.00218 | 0.00808 | 含氢量根据9.18会议指示特采放行。 | - | - | 45773.44 | 14791-伍嘉英 | 0.04164 | 0.04625 | 0.10901 | 45772.9 | E01 | 伍嘉英 | - | 05-铸造 | - | Mo | 45773.44
23453390970154000 | 25S083 | Y-合格 | Y-合格 | Y-合格 | C-送样结果已录入 | R-熔铸过程 | - | - | 7R03G | 05-电子 | 0.214 | NG | 0-否 | - | HY01-斯派克SPECTRO MAXx光谱仪 | 45773.1 | S | 1380-铸造L0.5送样（5米） | HY60032-ABB-2 | 45773.44 | 伍瑞芳 | - | 92.8716 | 0.02651 | 0.0675 | 0.04059 | 0.00586 | 1.81502 | 0.00143 | 5.04142 | 0.01883 | 0.01181 | 0.00171 | 0.00909 | 0.00116 | 0.001 | 0.00177 | 0.04132 | 0.00051 | 0.0001 | 5e-05 | 0.00017 | 0.0001 | 0.00031 | 0.00015 | 0.0001 | 0.00225 | 0.0005 | - | - | 0.0015 | 0.0003 | 0.0001 | - | - | - | 0.00135 | 0.0001 | - | - | - | 0.0005 | 0.0003 | 0.0001 | 0.00225 | 0.00815 | 含氢量根据9.18会议指示特采放行。 | - | - | 45773.44 | 14791-伍嘉英 | 0.04304 | 0.04731 | 0.11124 | 45772.9 | E01 | 伍嘉英 | - | 05-铸造 | - | Mo | 45773.44
24580345528196400 | 25S083 | Y-合格 | Y-合格 |  | C-送样结果已录入 | S-A型材 | - | - | 7R03G | 05-电子 | - | - | 0-否 | - | HY01-斯派克SPECTRO MAXx光谱仪 | 45786.35 | - | 08-型材成分检验(尾） | - | 45786.56 | - | - | 92.9176 | 0.02819 | 0.07175 | 0.03921 | 0.00512 | 1.78673 | 0.00178 | 5.01997 | 0.02068 | 0.01136 | 0.00588 | 0.00961 | 0.00138 | 0.001 | 0.00299 | 0.04217 | 0.00039 | 0.0001 | 5e-05 | 0.00039 | 0.0001 | 0.00035 | 0.00067 | 0.0001 | 0.00215 | 0.0005 | - | - | 0.0015 | 0.0003 | 0.0001 | - | - | - | 0.00125 | 0.0001 | - | - | - | 0.0005 | 0.0003 | 0.00015 | 0.00215 | 0.008 | - | - | - | 45786.56 | 15214-伍瑞芳 | 0.03358 | 0.03995 | 0.10897 | 45772.9 | E01 | 伍瑞芳 | - | - | - | Mo | 45786.56
24583955496578900 | 25S118 | N-不合格 | N-不合格 |  | C-送样结果已录入 | R-熔铸过程 | - | - | 7R03G | 05-电子 | 0.181 | OK | 0-否 | - | HY01-斯派克SPECTRO MAXx光谱仪 | 45786.39 | H | 900-炉前熔化样1( 铝屑/炉前样 ) | HY60033-ABB-3 | 45789.63 | 雷丽欢 | - | 95.6269 | 0.02833 | 0.05299 | 0.00098 | 0.00217 | 0.01915 | 0.00107 | 4.21828 | 0.00242 | 0.0125 | 0.00465 | 0.00871 | 0.00152 | 0.001 | 0.00339 | 0.00168 | 0.00018 | 0.00054 | 5e-05 | 0.00041 | 0.0001 | 0.00052 | 0.00018 | 0.0001 | 0.0005 | 0.0005 | - | - | 0.0015 | 0.0003 | 0.00046 | - | - | - | 0.00107 | 0.0001 | - | - | - | 0.0005 | 0.0003 | 0.0001 | 0.0015 | 0.00648 | 按照9.18会议指示特采放行 | - | - | 45786.42 | 14791-伍嘉英 | 0.01333 | 0.02017 | 0.04771 | 45786.26 | E01 | 伍嘉英 | - | 01-炉前 | 1 | Ce | 45789.63
24585265110035700 | 25S118 | N-不合格 | N-不合格 |  | C-送样结果已录入 | R-熔铸过程 | - | - | 7R03G | 05-电子 | 0.181 | OK | 0-否 | - | HY01-斯派克SPECTRO MAXx光谱仪 | 45786.39 | H | 1050-转水样 | HY60033-ABB-3 | 45789.63 | 雷丽欢 | - | 93.3857 | 0.02709 | 0.05835 | 0.03901 | 0.00516 | 1.61057 | 0.00141 | 4.75583 | 0.01701 | 0.0127 | 0.0052 | 0.00972 | 0.00132 | 0.001 | 0.00248 | 0.03539 | 0.00032 | 0.00046 | 5e-05 | 0.00043 | 0.0001 | 0.00032 | 0.00016 | 0.0001 | 0.00159 | 0.0005 | - | - | 0.0015 | 0.0003 | 0.00181 | - | - | - | 0.0012 | 0.0001 | - | - | - | 0.0005 | 0.0003 | 0.00011 | 0.00181 | 0.00906 | 按照9.18会议指示特采放行 | - | - | 45786.54 | 14791-伍嘉英 | 0.03127 | 0.03686 | 0.09987 | 45786.26 | E01 | 伍嘉英 | - | 02-熔炼炉 | 1 | Sb | 45789.63
24600761082515000 | 25S118 | N-不合格 | N-不合格 |  | C-送样结果已录入 | R-熔铸过程 | - | - | 7R03G | 05-电子 | 0.181 | OK | 0-否 | - | HY01-斯派克SPECTRO MAXx光谱仪 | 45786.39 | H | 1100-静置前样1 | HY60033-ABB-3 | 45789.63 | 雷丽欢 | - | 93.1444 | 0.02691 | 0.05692 | 0.03916 | 0.00493 | 1.71101 | 0.0017 | 4.90033 | 0.01617 | 0.0125 | 0.00573 | 0.01007 | 0.00117 | 0.001 | 0.00296 | 0.03938 | 0.00036 | 0.00041 | 5e-05 | 0.0004 | 0.0001 | 0.00035 | 0.00011 | 0.0001 | 0.00189 | 0.0005 | - | - | 0.0015 | 0.0003 | 0.00043 | - | - | - | 0.00128 | 0.0001 | - | - | - | 0.0005 | 0.0003 | 0.00012 | 0.00189 | 0.00807 | 按照9.18会议指示特采放行 | - | - | 45786.61 | 14791-伍嘉英 | 0.02493 | 0.03079 | 0.09847 | 45786.26 | E01 | 伍嘉英 | - | 03-倾倒炉静置前 | 1 | Mo | 45789.63
24604358164797500 | 25S118 | N-不合格 | Y-合格 |  | C-送样结果已录入 | R-熔铸过程 | - | - | 7R03G | 05-电子 | 0.181 | OK | 0-否 | - | HY01-斯派克SPECTRO MAXx光谱仪 | 45786.39 | H | 1110-静置前样2 | HY60033-ABB-3 | 45789.63 | 雷丽欢 | - | 92.8689 | 0.02743 | 0.05812 | 0.04031 | 0.00572 | 1.80174 | 0.00191 | 5.07217 | 0.01597 | 0.01295 | 0.00681 | 0.00992 | 0.00134 | 0.001 | 0.00317 | 0.03856 | 0.00035 | 0.00051 | 5e-05 | 0.00044 | 0.0001 | 0.00031 | 0.0001 | 0.0001 | 0.00196 | 0.0005 | - | - | 0.0015 | 0.0003 | 0.0018 | - | - | - | 0.00131 | 0.0001 | - | - | - | 0.0005 | 0.0003 | 0.00014 | 0.00196 | 0.00956 | 按照9.18会议指示特采放行 | - | - | 45786.63 | 14791-伍嘉英 | 0.03317 | 0.03949 | 0.10773 | 45786.26 | E01 | 伍嘉英 | - | 03-倾倒炉静置前 | 1 | Mo | 45789.63
24612042511943100 | 25S118 | N-不合格 | Y-合格 |  | C-送样结果已录入 | R-熔铸过程 | - | - | 7R03G | 05-电子 | 0.181 | OK | 0-否 | - | HY01-斯派克SPECTRO MAXx光谱仪 | 45786.39 | H | 1200-静置后样1 | HY60033-ABB-3 | 45789.63 | 雷丽欢 | - | 92.9576 | 0.02701 | 0.05694 | 0.04028 | 0.00575 | 1.80898 | 0.00198 | 4.98823 | 0.01561 | 0.01279 | 0.00419 | 0.01006 | 0.00145 | 0.001 | 0.00334 | 0.03868 | 0.00035 | 0.00025 | 5e-05 | 0.00034 | 0.0001 | 0.00034 | 0.0001 | 0.0001 | 0.00192 | 0.0005 | - | - | 0.0015 | 0.0003 | 0.00014 | - | - | - | 0.00131 | 0.0001 | - | - | - | 0.0005 | 0.0003 | 0.00019 | 0.00192 | 0.00791 | 按照9.18会议指示特采放行 | - | - | 45786.72 | 14791-伍嘉英 | 0.02563 | 0.0773 | 0.11323 | 45786.26 | E01 | 伍嘉英 | - | 04-倾倒炉静置后 | 1 | Mo | 45789.63
24617622737333700 | 25S118 | N-不合格 | Y-合格 | Y-合格 | C-送样结果已录入 | R-熔铸过程 | - | - | 7R03G | 05-电子 | 0.181 | OK | 0-否 | - | HY01-斯派克SPECTRO MAXx光谱仪 | 45786.39 | H | 1310-铸造F0.5送样（1米） | HY60033-ABB-3 | 45789.63 | 雷丽欢 | - | 92.904 | 0.02958 | 0.06216 | 0.03996 | 0.00649 | 1.83905 | 0.00231 | 4.98388 | 0.01754 | 0.0128 | 0.00892 | 0.00981 | 0.00158 | 0.001 | 0.00337 | 0.04031 | 0.0004 | 0.0001 | 0.0001 | 0.0004 | 0.0001 | 0.0004 | 0.0002 | 0.0001 | 0.00196 | 0.0005 | - | - | 0.0015 | 0.0003 | 0.0001 | - | - | - | 0.00131 | 0.0001 | - | - | - | 0.0005 | 0.0003 | 0.0001 | 0.00196 | 0.00787 | 按照9.18会议指示特采放行 | - | - | 45789.63 | 14791-伍嘉英 | 0.03664 | 0.08994 | 0.13257 | 45786.26 | E01 | 伍嘉英 | - | 05-铸造 | 1 | Mo | 45789.63
24617622743251200 | 25S118 | N-不合格 | Y-合格 | Y-合格 | C-送样结果已录入 | R-熔铸过程 | - | - | 7R03G | 05-电子 | 0.181 | OK | 0-否 | - | HY01-斯派克SPECTRO MAXx光谱仪 | 45786.39 | H | 1350-铸造1/2L送样（3米） | HY60033-ABB-3 | 45789.63 | 雷丽欢 | - | 92.9152 | 0.02914 | 0.06044 | 0.04034 | 0.00536 | 1.83765 | 0.00193 | 4.98631 | 0.0167 | 0.0128 | 0.00638 | 0.00958 | 0.00151 | 0.001 | 0.0027 | 0.03897 | 0.00044 | 0.00019 | 5e-05 | 0.0004 | 0.0001 | 0.00034 | 0.00013 | 0.0001 | 0.00198 | 0.0005 | - | - | 0.0015 | 0.0003 | 0.00048 | - | - | - | 0.00125 | 0.0001 | - | - | - | 0.0005 | 0.0003 | 0.0001 | 0.00198 | 0.00816 | 按照9.18会议指示特采放行 | - | - | 45786.79 | 14791-伍嘉英 | 0.03339 | 0.0392 | 0.10693 | 45786.26 | E01 | 伍嘉英 | - | 05-铸造 | 1 | Mo | 45789.63
24617622747901400 | 25S118 | N-不合格 | Y-合格 | Y-合格 | C-送样结果已录入 | R-熔铸过程 | - | - | 7R03G | 05-电子 | 0.181 | OK | 0-否 | - | HY01-斯派克SPECTRO MAXx光谱仪 | 45786.39 | H | 1380-铸造L0.5送样（5米） | HY60033-ABB-3 | 45789.63 | 雷丽欢 | - | 92.9046 | 0.02797 | 0.05831 | 0.04015 | 0.00594 | 1.83122 | 0.00182 | 5.01218 | 0.01724 | 0.01282 | 0.00577 | 0.00991 | 0.00133 | 0.001 | 0.00343 | 0.03862 | 0.00043 | 0.0002 | 5e-05 | 0.00035 | 0.0001 | 0.00033 | 0.0001 | 0.0001 | 0.00195 | 0.0005 | - | - | 0.0015 | 0.0003 | 0.0001 | - | - | - | 0.00127 | 0.0001 | - | - | - | 0.0005 | 0.0003 | 0.00013 | 0.00195 | 0.0078 | 按照9.18会议指示特采放行 | - | - | 45786.79 | 14791-伍嘉英 | 0.02718 | 0.03345 | 0.10057 | 45786.26 | E01 | 伍嘉英 | - | 05-铸造 | 1 | Mo | 45789.63
24854430447461300 | 25Y181 | N-不合格 | N-不合格 |  | C-送样结果已录入 | R-熔铸过程 | - | - | 7R03G | 05-电子 | 0.173 | OK | 0-否 | - | HY01-斯派克SPECTRO MAXx光谱仪 | 45789.52 | - | 900-炉前熔化样1( 铝屑/炉前样 ) | HY60033-ABB-3 | 45790 | 伍嘉英 | - | 94.3173 | 0.02981 | 0.05808 | 0.02135 | 0.00391 | 0.897 | 0.0008 | 4.58559 | 0.00891 | 0.01232 | 0.00218 | 0.00852 | 0.00173 | 0.001 | 0.0002 | 0.02024 | 0.00033 | 0.00035 | 5e-05 | 0.00027 | 0.0001 | 0.00046 | 0.0001 | 0.0001 | 0.0005 | 0.0005 | - | - | 0.0015 | 0.0003 | 0.00323 | - | - | - | 0.00115 | 0.0001 | - | - | - | 0.0005 | 0.0003 | 0.00018 | 0.00323 | 0.00941 | 根据9.18会议指示特采放行。 | - | - | 45789.65 | 19344-陈轩妮 | 0.03045 | 0.03399 | 0.07725 | 45789.45 | E03 | 陈轩妮 | - | 01-炉前 | 1 | Sb | 45790
24854430447594200 | 25Y181 | N-不合格 | Y-合格 |  | C-送样结果已录入 | R-熔铸过程 | - | - | 7R03G | 05-电子 | 0.173 | OK | 0-否 | - | HY01-斯派克SPECTRO MAXx光谱仪 | 45789.52 | - | 1050-转水样 | HY60033-ABB-3 | 45790 | 伍嘉英 | - | 93.002 | 0.02816 | 0.063 | 0.03852 | 0.00617 | 1.78218 | 0.00126 | 4.95173 | 0.01713 | 0.01248 | 0.00205 | 0.00902 | 0.00181 | 0.001 | 0.0002 | 0.04105 | 0.00038 | 0.00015 | 5e-05 | 0.00022 | 0.0001 | 0.00032 | 0.0001 | 0.0001 | 0.00198 | 0.0005 | - | - | 0.0015 | 0.0003 | 0.00297 | - | - | - | 0.00125 | 0.0001 | - | - | - | 0.0005 | 0.0003 | 0.00017 | 0.00297 | 0.01072 | 根据9.18会议指示特采放行。 | - | - | 45789.74 | 19344-陈轩妮 | 0.04197 | 0.04525 | 0.10985 | 45789.45 | E03 | 陈轩妮 | - | 02-熔炼炉 | 1 | Sb | 45790
24875142572412400 | 25S133 | N-不合格 | N-不合格 |  | C-送样结果已录入 | R-熔铸过程 | - | - | 7R03G | 05-电子 | 0.168 | OK | 0-否 | - | HY01-斯派克SPECTRO MAXx光谱仪 | 45789.76 | S | 900-炉前熔化样1( 铝屑/炉前样 ) | HY60033-ABB-3 | 45806.4 | 陈轩妮 | - | 95.1309 | 0.02947 | 0.05366 | 0.00836 | 0.00305 | 0.35158 | 0.00036 | 4.36087 | 0.00297 | 0.01214 | 0.00221 | 0.00771 | 0.00176 | 0.001 | 0.0002 | 0.00744 | 0.00021 | 0.00035 | 5e-05 | 0.00031 | 0.0001 | 0.00051 | 0.0001 | 0.0001 | 0.0005 | 0.0005 | - | - | 0.0015 | 0.0003 | 0.00157 | - | - | - | 0.0011 | 0.0001 | - | - | - | 0.0005 | 0.0003 | 0.0002 | 0.00157 | 0.00772 | 按9.18会议放行· | - | - | 45789.8 | 15214-伍瑞芳 | 0.02574 | 0.02928 | 0.05878 | 45789.62 | E02 | 伍瑞芳 | - | 01-炉前 | 1 | Sb | 45806.4
24875142572496700 | 25S133 | N-不合格 | N-不合格 |  | C-送样结果已录入 | R-熔铸过程 | - | - | 7R03G | 05-电子 | 0.168 | OK | 0-否 | - | HY01-斯派克SPECTRO MAXx光谱仪 | 45789.76 | S | 1050-转水样 | HY60033-ABB-3 | 45806.4 | 陈轩妮 | - | 93.0302 | 0.02573 | 0.05925 | 0.03837 | 0.00664 | 1.76463 | 0.00106 | 4.95932 | 0.01574 | 0.01252 | 0.00233 | 0.00851 | 0.00152 | 0.001 | 0.0002 | 0.0353 | 0.00034 | 0.00028 | 5e-05 | 0.00021 | 0.0001 | 0.00036 | 0.0001 | 0.0001 | 0.00156 | 0.0005 | - | - | 0.0015 | 0.0003 | 0.00125 | - | - | - | 0.00125 | 0.0001 | - | - | - | 0.0005 | 0.0003 | 0.00011 | 0.00156 | 0.00852 | 按9.18会议放行· | - | - | 45789.94 | 15214-伍瑞芳 | 0.03729 | 0.0404 | 0.09906 | 45789.62 | E02 | 伍瑞芳 | - | 02-熔炼炉 | 1 | Mo | 45806.4
24875142572518400 | 25S133 | N-不合格 | Y-合格 |  | C-送样结果已录入 | R-熔铸过程 | - | - | 7R03G | 05-电子 | 0.168 | OK | 0-否 | - | HY01-斯派克SPECTRO MAXx光谱仪 | 45789.76 | S | 1100-静置前样1 | HY60033-ABB-3 | 45806.4 | 陈轩妮 | - | 92.9046 | 0.02596 | 0.06016 | 0.0378 | 0.00708 | 1.79647 | 0.00113 | 5.04342 | 0.01585 | 0.01228 | 0.00294 | 0.00863 | 0.0015 | 0.001 | 0.0002 | 0.04008 | 0.00037 | 0.00017 | 5e-05 | 0.00021 | 0.0001 | 0.00036 | 0.0001 | 0.0001 | 0.00191 | 0.0005 | - | - | 0.0015 | 0.0003 | 0.00186 | - | - | - | 0.00127 | 0.0001 | - | - | - | 0.0005 | 0.0003 | 0.00013 | 0.00191 | 0.00952 | 按9.18会议放行· | - | - | 45790.03 | 15214-伍瑞芳 | 0.04059 | 0.0436 | 0.10753 | 45789.62 | E02 | 伍瑞芳 | - | 03-倾倒炉静置前 | 1 | Mo | 45806.4
24880508294750900 | 25Y181 | N-不合格 | N-不合格 |  | C-送样结果已录入 | R-熔铸过程 | - | - | 7R03G | 05-电子 | 0.173 | OK | 0-否 | - | HY01-斯派克SPECTRO MAXx光谱仪 | 45789.52 | - | 1100-静置前样1 | HY60033-ABB-3 | 45790 | 伍嘉英 | - | 93.0416 | 0.02637 | 0.05897 | 0.03603 | 0.006 | 1.7784 | 0.00134 | 4.92459 | 0.01684 | 0.01189 | 0.00239 | 0.00907 | 0.00149 | 0.001 | 0.0002 | 0.04144 | 0.00037 | 0.00011 | 5e-05 | 0.00023 | 0.0001 | 0.00033 | 0.0001 | 0.0001 | 0.00203 | 0.0005 | - | - | 0.0015 | 0.0003 | 0.00198 | - | - | - | 0.00126 | 0.0001 | - | - | - | 0.0005 | 0.0003 | 0.00017 | 0.00203 | 0.00979 | 根据9.18会议指示特采放行。 | - | - | 45789.83 | 19344-陈轩妮 | 0.04214 | 0.04507 | 0.10986 | 45789.45 | E03 | 陈轩妮 | - | 03-倾倒炉静置前 | 1 | Mo | 45790
24880631027962700 | 25Y181 | N-不合格 | Y-合格 |  | C-送样结果已录入 | R-熔铸过程 | - | - | 7R03G | 05-电子 | 0.173 | OK | 0-否 | - | HY01-斯派克SPECTRO MAXx光谱仪 | 45789.52 | - | 1110-静置前样2 | HY60033-ABB-3 | 45790 | 伍嘉英 | - | 92.9792 | 0.0271 | 0.06103 | 0.03655 | 0.00574 | 1.79202 | 0.00134 | 4.97312 | 0.01649 | 0.01209 | 0.0025 | 0.00889 | 0.00151 | 0.001 | 0.0002 | 0.04077 | 0.00034 | 0.00013 | 5e-05 | 0.00023 | 0.0001 | 0.00035 | 0.0001 | 0.0001 | 0.00199 | 0.0005 | - | - | 0.0015 | 0.0003 | 0.00262 | - | - | - | 0.00125 | 0.0001 | - | - | - | 0.0005 | 0.0003 | 0.00023 | 0.00262 | 0.01044 | 根据9.18会议指示特采放行。 | - | - | 45789.86 | 19344-陈轩妮 | 0.0402 | 0.04316 | 0.10741 | 45789.45 | E03 | 陈轩妮 | - | 03-倾倒炉静置前 | 1 | Sb | 45790
24882319321549900 | 25Y181 | N-不合格 | Y-合格 |  | C-送样结果已录入 | R-熔铸过程 | - | - | 7R03G | 05-电子 | 0.173 | OK | 0-否 | - | HY01-斯派克SPECTRO MAXx光谱仪 | 45789.52 | - | 1220-静置后样3 | HY60033-ABB-3 | 45790 | 伍嘉英 | - | 92.913 | 0.02659 | 0.06211 | 0.03793 | 0.00581 | 1.8211 | 0.00128 | 5.00931 | 0.01683 | 0.01213 | 0.0018 | 0.00899 | 0.00153 | 0.001 | 0.0002 | 0.04088 | 0.00034 | 0.00033 | 5e-05 | 0.0002 | 0.0001 | 0.00035 | 0.0001 | 0.0001 | 0.00201 | 0.0005 | - | - | 0.0015 | 0.0003 | 0.00149 | - | - | - | 0.00127 | 0.0001 | - | - | - | 0.0005 | 0.0003 | 0.00016 | 0.00201 | 0.00928 | 根据9.18会议指示特采放行。 | - | - | 45789.91 | 19344-陈轩妮 | 0.03909 | 0.04224 | 0.10604 | 45789.45 | E03 | 陈轩妮 | - | 04-倾倒炉静置后 | 1 | Mo | 45790
24892286558762900 | 25Y181 | N-不合格 | Y-合格 | Y-合格 | C-送样结果已录入 | R-熔铸过程 | - | - | 7R03G | 05-电子 | 0.173 | OK | 0-否 | - | HY01-斯派克SPECTRO MAXx光谱仪 | 45789.52 | - | 1310-铸造F0.5送样（1米） | HY60033-ABB-3 | 45790 | 伍嘉英 | - | 92.8853 | 0.02949 | 0.06608 | 0.03945 | 0.00627 | 1.81351 | 0.00122 | 5.03021 | 0.01819 | 0.01269 | 0.00219 | 0.00904 | 0.00168 | 0.001 | 0.0002 | 0.0413 | 0.00049 | 0.00011 | 5e-05 | 0.0002 | 0.0001 | 0.00035 | 0.0001 | 0.0001 | 0.00207 | 0.0005 | - | - | 0.0015 | 0.0003 | 0.0018 | - | - | - | 0.00128 | 0.0001 | - | - | - | 0.0005 | 0.0003 | 0.00012 | 0.00207 | 0.00962 | 根据9.18会议指示特采放行。 | - | - | 45789.99 | 19344-陈轩妮 | 0.04183 | 0.04506 | 0.11028 | 45789.45 | E03 | 陈轩妮 | - | 05-铸造 | 1 | Mo | 45790
24892286558860800 | 25Y181 | N-不合格 | Y-合格 | Y-合格 | C-送样结果已录入 | R-熔铸过程 | - | - | 7R03G | 05-电子 | 0.173 | OK | 0-否 | - | HY01-斯派克SPECTRO MAXx光谱仪 | 45789.52 | - | 1350-铸造1/2L送样（3米） | HY60033-ABB-3 | 45790 | 伍嘉英 | - | 92.904 | 0.02875 | 0.066 | 0.03921 | 0.00609 | 1.81358 | 0.00122 | 5.01784 | 0.01685 | 0.01243 | 0.00231 | 0.00877 | 0.00171 | 0.001 | 0.0002 | 0.04051 | 0.00041 | 0.00015 | 5e-05 | 0.00023 | 0.0001 | 0.00034 | 0.0001 | 0.0001 | 0.002 | 0.0005 | - | - | 0.0015 | 0.0003 | 0.00282 | - | - | - | 0.0013 | 0.0001 | - | - | - | 0.0005 | 0.0003 | 0.00013 | 0.00282 | 0.0106 | 根据9.18会议指示特采放行。 | - | - | 45789.99 | 19344-陈轩妮 | 0.0392 | 0.04244 | 0.10646 | 45789.45 | E03 | 陈轩妮 | - | 05-铸造 | 1 | Sb | 45790
24892286558893400 | 25Y181 | N-不合格 | Y-合格 | Y-合格 | C-送样结果已录入 | R-熔铸过程 | - | - | 7R03G | 05-电子 | 0.173 | OK | 0-否 | - | HY01-斯派克SPECTRO MAXx光谱仪 | 45789.52 | - | 1380-铸造L0.5送样（5米） | HY60033-ABB-3 | 45790 | 伍嘉英 | - | 92.9248 | 0.02851 | 0.06233 | 0.03894 | 0.00567 | 1.80395 | 0.00138 | 5.01287 | 0.01668 | 0.01244 | 0.00274 | 0.0088 | 0.00169 | 0.001 | 0.0002 | 0.04048 | 0.00039 | 0.0001 | 5e-05 | 0.00019 | 0.0001 | 0.00031 | 0.0001 | 0.0001 | 0.00202 | 0.0005 | - | - | 0.0015 | 0.0003 | 0.00245 | - | - | - | 0.00127 | 0.0001 | - | - | - | 0.0005 | 0.0003 | 0.00016 | 0.00245 | 0.01025 | 根据9.18会议指示特采放行。 | - | - | 45790 | 19344-陈轩妮 | 0.03733 | 0.04041 | 0.10487 | 45789.45 | E03 | 陈轩妮 | - | 05-铸造 | 1 | Sb | 45790
24898384445227500 | 25Y182 | N-不合格 | N-不合格 |  | C-送样结果已录入 | R-熔铸过程 | - | - | 7R03G | 05-电子 | 0.194 | OK | 0-否 | - | HY01-斯派克SPECTRO MAXx光谱仪 | 45790.03 | Y | 900-炉前熔化样1( 铝屑/炉前样 ) | HY60031-ABB-1 | 45790.39 | 伍瑞芳 | - | 94.3077 | 0.02939 | 0.0549 | 0.02038 | 0.00345 | 0.90057 | 0.0009 | 4.60025 | 0.00872 | 0.01199 | 0.00214 | 0.00795 | 0.00171 | 0.001 | 0.0002 | 0.02049 | 0.00033 | 0.00059 | 5e-05 | 0.00029 | 0.0001 | 0.00041 | 0.0001 | 0.0001 | 0.0005 | 0.0005 | - | - | 0.0015 | 0.0003 | 0.00277 | - | - | - | 0.00116 | 0.0001 | - | - | - | 0.0005 | 0.0003 | 0.0001 | 0.00277 | 0.00888 | 按照9.18会议指示特采放行 | - | - | 45790.06 | 14791-伍嘉英 | 0.02744 | 0.03117 | 0.07374 | 45789.83 | E01 | 伍嘉英 | - | 01-炉前 | 1 | Sb | 45790.39
24898384445337900 | 25Y182 | N-不合格 | N-不合格 |  | C-送样结果已录入 | R-熔铸过程 | - | - | 7R03G | 05-电子 | 0.194 | OK | 0-否 | - | HY01-斯派克SPECTRO MAXx光谱仪 | 45790.03 | Y | 1050-转水样 | HY60031-ABB-1 | 45790.39 | 伍瑞芳 | - | 93.2894 | 0.02563 | 0.05895 | 0.03558 | 0.00543 | 1.62735 | 0.00108 | 4.83764 | 0.01494 | 0.01156 | 0.00185 | 0.00904 | 0.00131 | 0.001 | 0.0002 | 0.04471 | 0.0004 | 0.0001 | 5e-05 | 0.00015 | 0.0001 | 0.00032 | 0.0001 | 0.0001 | 0.00209 | 0.0005 | - | - | 0.0015 | 0.0003 | 0.00288 | - | - | - | 0.00124 | 0.0001 | - | - | - | 0.0005 | 0.0003 | 0.0001 | 0.00288 | 0.01066 | 按照9.18会议指示特采放行 | - | - | 45790.13 | 14791-伍嘉英 | 0.03416 | 0.03684 | 0.104 | 45789.83 | E01 | 伍嘉英 | - | 02-熔炼炉 | 1 | Sb | 45790.39
24901323062564800 | 25S133 | N-不合格 | Y-合格 |  | C-送样结果已录入 | R-熔铸过程 | - | - | 7R03G | 05-电子 | 0.168 | OK | 0-否 | - | HY01-斯派克SPECTRO MAXx光谱仪 | 45789.76 | S | 1200-静置后样1 | HY60033-ABB-3 | 45806.4 | 陈轩妮 | - | 92.9285 | 0.0268 | 0.05845 | 0.03799 | 0.00603 | 1.80838 | 0.0011 | 5.01032 | 0.01734 | 0.01248 | 0.00194 | 0.00892 | 0.00161 | 0.001 | 0.0002 | 0.04095 | 0.00033 | 0.0001 | 5e-05 | 0.00018 | 0.0001 | 0.0003 | 0.0001 | 0.0001 | 0.00201 | 0.0005 | - | - | 0.0015 | 0.0003 | 0.00286 | - | - | - | 0.00126 | 0.0001 | - | - | - | 0.0005 | 0.0003 | 0.00012 | 0.00286 | 0.0106 | 按9.18会议放行· | - | - | 45790.08 | 15214-伍瑞芳 | 0.03788 | 0.0408 | 0.10509 | 45789.62 | E02 | 伍瑞芳 | - | 04-倾倒炉静置后 | 1 | Sb | 45806.4
24904712152357600 | 25S133 | N-不合格 | Y-合格 | Y-合格 | C-送样结果已录入 | R-熔铸过程 | - | - | 7R03G | 05-电子 | 0.168 | OK | 0-否 | - | HY01-斯派克SPECTRO MAXx光谱仪 | 45789.76 | S | 1310-铸造F0.5送样（1米） | HY60033-ABB-3 | 45806.4 | 陈轩妮 | - | 92.9082 | 0.02943 | 0.06452 | 0.03932 | 0.00594 | 1.82845 | 0.00135 | 4.99274 | 0.0176 | 0.01266 | 0.00295 | 0.00902 | 0.0017 | 0.001 | 0.0002 | 0.04093 | 0.00041 | 0.0001 | 5e-05 | 0.00018 | 0.0001 | 0.00029 | 0.00014 | 0.0001 | 0.002 | 0.0005 | - | - | 0.0015 | 0.0003 | 0.00272 | - | - | - | 0.00128 | 0.0001 | - | - | - | 0.0005 | 0.0003 | 0.0001 | 0.00272 | 0.01045 | 按9.18会议放行· | - | - | 45790.17 | 15214-伍瑞芳 | 0.04377 | 0.04689 | 0.11245 | 45789.62 | E02 | 伍瑞芳 | - | 05-铸造 | 1 | Sb | 45806.4
24904712152628300 | 25S133 | N-不合格 | Y-合格 | Y-合格 | C-送样结果已录入 | R-熔铸过程 | - | - | 7R03G | 05-电子 | 0.168 | OK | 0-否 | - | HY01-斯派克SPECTRO MAXx光谱仪 | 45789.76 | S | 1350-铸造1/2L送样（3米） | HY60033-ABB-3 | 45806.4 | 陈轩妮 | - | 92.9273 | 0.0279 | 0.05953 | 0.03764 | 0.00641 | 1.81154 | 0.00146 | 4.99819 | 0.01838 | 0.01249 | 0.00303 | 0.00891 | 0.00149 | 0.001 | 0.0002 | 0.04106 | 0.00042 | 0.0001 | 5e-05 | 0.0002 | 0.0001 | 0.00027 | 0.0001 | 0.0001 | 0.002 | 0.0005 | - | - | 0.0015 | 0.0003 | 0.00292 | - | - | - | 0.00129 | 0.0001 | - | - | - | 0.0005 | 0.0003 | 0.00011 | 0.00292 | 0.01067 | 按9.18会议放行· | - | - | 45790.18 | 15214-伍瑞芳 | 0.04328 | 0.04616 | 0.11165 | 45789.62 | E02 | 伍瑞芳 | - | 05-铸造 | 1 | Sb | 45806.4
24904712152668300 | 25S133 | N-不合格 | Y-合格 | Y-合格 | C-送样结果已录入 | R-熔铸过程 | - | - | 7R03G | 05-电子 | 0.168 | OK | 0-否 | - | HY01-斯派克SPECTRO MAXx光谱仪 | 45789.76 | S | 1380-铸造L0.5送样（5米） | HY60033-ABB-3 | 45806.4 | 陈轩妮 | - | 92.8206 | 0.02845 | 0.06345 | 0.03831 | 0.00668 | 1.82792 | 0.00134 | 5.08158 | 0.01727 | 0.01266 | 0.00352 | 0.00876 | 0.00157 | 0.001 | 0.0002 | 0.04022 | 0.00044 | 0.0001 | 5e-05 | 0.00019 | 0.0001 | 0.0003 | 0.0001 | 0.0001 | 0.00194 | 0.0005 | - | - | 0.0015 | 0.0003 | 0.00253 | - | - | - | 0.00129 | 0.0001 | - | - | - | 0.0005 | 0.0003 | 0.0001 | 0.00253 | 0.01021 | 按9.18会议放行· | - | - | 45790.18 | 15214-伍瑞芳 | 0.04624 | 0.04924 | 0.1144 | 45789.62 | E02 | 伍瑞芳 | - | 05-铸造 | 1 | Sb | 45806.4
24906792667183500 | 25Y182 | N-不合格 | N-不合格 |  | C-送样结果已录入 | R-熔铸过程 | - | - | 7R03G | 05-电子 | 0.194 | OK | 0-否 | - | HY01-斯派克SPECTRO MAXx光谱仪 | 45790.03 | Y | 1040-合金化5 | HY60031-ABB-1 | 45790.39 | 伍瑞芳 | - | 93.1188 | 0.02778 | 0.06262 | 0.03746 | 0.0057 | 1.6723 | 0.00117 | 4.94857 | 0.01399 | 0.01194 | 0.00386 | 0.00878 | 0.00148 | 0.001 | 0.0002 | 0.04338 | 0.00038 | 0.0001 | 5e-05 | 0.0002 | 0.0001 | 0.00031 | 0.00021 | 0.0001 | 0.00205 | 0.0005 | - | - | 0.0015 | 0.0003 | 0.00286 | - | - | - | 0.00124 | 0.0001 | - | - | - | 0.0005 | 0.0003 | 0.00017 | 0.00286 | 0.01067 | 按照9.18会议指示特采放行 | - | - | 45790.14 | 14791-伍嘉英 | 0.04067 | 0.04365 | 0.11161 | 45789.83 | E01 | 伍嘉英 | - | 02-熔炼炉 | 1 | Sb | 45790.39
24910537042503100 | 25Y182 | N-不合格 | Y-合格 |  | C-送样结果已录入 | R-熔铸过程 | - | - | 7R03G | 05-电子 | 0.194 | OK | 0-否 | - | HY01-斯派克SPECTRO MAXx光谱仪 | 45790.03 | Y | 1100-静置前样1 | HY60031-ABB-1 | 45790.39 | 伍瑞芳 | - | 92.8803 | 0.02637 | 0.06421 | 0.03715 | 0.00587 | 1.82987 | 0.00195 | 5.02412 | 0.01618 | 0.01198 | 0.00318 | 0.00886 | 0.00151 | 0.001 | 0.0002 | 0.04316 | 0.0004 | 0.0001 | 5e-05 | 0.00017 | 0.0001 | 0.00029 | 0.00012 | 0.0001 | 0.00215 | 0.0005 | - | - | 0.0015 | 0.0003 | 0.00279 | - | - | - | 0.00128 | 0.0001 | - | - | - | 0.0005 | 0.0003 | 0.0001 | 0.00279 | 0.01067 | 按照9.18会议指示特采放行 | - | - | 45790.2 | 14791-伍嘉英 | 0.04391 | 0.0468 | 0.11398 | 45789.83 | E01 | 伍嘉英 | - | 03-倾倒炉静置前 | 1 | Sb | 45790.39
24910537042603400 | 25Y182 | N-不合格 | Y-合格 |  | C-送样结果已录入 | R-熔铸过程 | - | - | 7R03G | 05-电子 | 0.194 | OK | 0-否 | - | HY01-斯派克SPECTRO MAXx光谱仪 | 45790.03 | Y | 1200-静置后样1 | HY60031-ABB-1 | 45790.39 | 伍瑞芳 | - | 92.8711 | 0.02697 | 0.06633 | 0.0376 | 0.00581 | 1.81775 | 0.00151 | 5.04226 | 0.0159 | 0.01206 | 0.00303 | 0.00871 | 0.00156 | 0.001 | 0.0002 | 0.04284 | 0.00037 | 0.0001 | 5e-05 | 0.00016 | 0.0001 | 0.00029 | 0.0001 | 0.0001 | 0.0021 | 0.0005 | - | - | 0.0015 | 0.0003 | 0.00283 | - | - | - | 0.00129 | 0.0001 | - | - | - | 0.0005 | 0.0003 | 0.0001 | 0.00283 | 0.01067 | 按照9.18会议指示特采放行 | - | - | 45790.23 | 14791-伍嘉英 | 0.04525 | 0.04813 | 0.11477 | 45789.83 | E01 | 伍嘉英 | - | 04-倾倒炉静置后 | 1 | Sb | 45790.39
24920646086732200 | 25Y182 | N-不合格 | Y-合格 | Y-合格 | C-送样结果已录入 | R-熔铸过程 | - | - | 7R03G | 05-电子 | 0.194 | OK | 0-否 | - | HY01-斯派克SPECTRO MAXx光谱仪 | 45790.03 | Y | 1310-铸造F0.5送样（1米） | HY60031-ABB-1 | 45790.39 | 伍瑞芳 | - | 92.8714 | 0.02853 | 0.06578 | 0.03876 | 0.00645 | 1.82962 | 0.0014 | 5.02651 | 0.01763 | 0.01272 | 0.00232 | 0.00875 | 0.00165 | 0.001 | 0.0002 | 0.04137 | 0.00041 | 0.0001 | 5e-05 | 0.00017 | 0.0001 | 0.0003 | 0.0001 | 0.0001 | 0.00204 | 0.0005 | - | - | 0.0015 | 0.0003 | 0.00304 | - | - | - | 0.0013 | 0.0001 | - | - | - | 0.0005 | 0.0003 | 0.0001 | 0.00304 | 0.01083 | 按照9.18会议指示特采放行 | - | - | 45790.33 | 14791-伍嘉英 | 0.04573 | 0.04876 | 0.11392 | 45789.83 | E01 | 伍嘉英 | - | 05-铸造 | 1 | Sb | 45790.39
24920646086843700 | 25Y182 | N-不合格 | Y-合格 | Y-合格 | C-送样结果已录入 | R-熔铸过程 | - | - | 7R03G | 05-电子 | 0.194 | OK | 0-否 | - | HY01-斯派克SPECTRO MAXx光谱仪 | 45790.03 | Y | 1350-铸造1/2L送样（3米） | HY60031-ABB-1 | 45790.39 | 伍瑞芳 | - | 余量 | 0.02776 | 0.06569 | 0.03811 | 0.00589 | 1.81379 | 0.00149 | 5.01932 | 0.01771 | 0.01231 | 0.00283 | 0.00883 | 0.0016 | 0.001 | 0.0002 | 0.04283 | 0.00043 | 0.0001 | 5e-05 | 0.00019 | 0.0001 | 0.0003 | 0.00018 | 0.0001 | 0.00213 | 0.0005 | - | - | 0.0015 | 0.0003 | 0.00272 | - | - | - | 0.00127 | 0.0001 | - | - | - | 0.0005 | 0.0003 | 0.00018 | 0.00272 | 0.01065 | 按照9.18会议指示特采放行 | - | - | 45790.33 | 14791-伍嘉英 | 0.04464 | 0.04774 | 0.11454 | 45789.83 | E01 | 伍嘉英 | - | 05-铸造 | 1 | Sb | 45790.39
24920646086879600 | 25Y182 | N-不合格 | Y-合格 | Y-合格 | C-送样结果已录入 | R-熔铸过程 | - | - | 7R03G | 05-电子 | 0.194 | OK | 0-否 | - | HY01-斯派克SPECTRO MAXx光谱仪 | 45790.03 | Y | 1380-铸造L0.5送样（5米） | HY60031-ABB-1 | 45790.39 | 伍瑞芳 | - | 92.8348 | 0.02807 | 0.06777 | 0.03824 | 0.00612 | 1.82549 | 0.00148 | 5.06445 | 0.01785 | 0.01232 | 0.00287 | 0.00884 | 0.00169 | 0.001 | 0.00029 | 0.04297 | 0.00045 | 0.0001 | 5e-05 | 0.0002 | 0.0001 | 0.00029 | 0.00024 | 0.0001 | 0.00217 | 0.0005 | - | - | 0.0015 | 0.0003 | 0.00285 | - | - | - | 0.00131 | 0.0001 | - | - | - | 0.0005 | 0.0003 | 0.0001 | 0.00285 | 0.01078 | 按照9.18会议指示特采放行 | - | - | 45790.33 | 14791-伍嘉英 | 0.04537 | 0.04873 | 0.11573 | 45789.83 | E01 | 伍嘉英 | - | 05-铸造 | 1 | Sb | 45790.39
25117962070219300 | 25S126 | N-不合格 | N-不合格 |  | C-送样结果已录入 | R-熔铸过程 | - | - | 7R03G | 05-电子 | 0.188 | OK | 0-否 | - | HY01-斯派克SPECTRO MAXx光谱仪 | 45792.57 | R | 900-炉前熔化样1( 铝屑/炉前样 ) | HY60031-ABB-1 | 45792.88 | 伍嘉英 | - | 94.6682 | 0.03546 | 0.05359 | 0.01576 | 0.00252 | 0.67277 | 0.00081 | 4.4772 | 0.00732 | 0.01193 | 0.00254 | 0.00858 | 0.00164 | 0.001 | 0.0002 | 0.01585 | 0.00039 | 0.00022 | 5e-05 | 0.00023 | 0.0001 | 0.00044 | 0.0001 | 0.0001 | 0.0005 | 0.0005 | - | - | 0.0015 | 0.0003 | 0.00255 | - | - | - | 0.00103 | 0.0001 | - | - | - | 0.0005 | 0.0003 | 0.00015 | 0.00255 | 0.00858 | 根据9.18会议指示特采放行。 | - | - | 45792.61 | 15746-伍青叶 | 0.02415 | 0.02747 | 0.06637 | 45792.45 | E03 | 伍青叶 | - | 01-炉前 | 1 | Sb | 45792.88
25117962070354900 | 25S126 | N-不合格 | Y-合格 |  | C-送样结果已录入 | R-熔铸过程 | - | - | 7R03G | 05-电子 | 0.188 | OK | 0-否 | - | HY01-斯派克SPECTRO MAXx光谱仪 | 45792.57 | R | 1050-转水样 | HY60031-ABB-1 | 45792.88 | 伍嘉英 | - | 92.909 | 0.02884 | 0.05924 | 0.03921 | 0.0048 | 1.77843 | 0.00164 | 5.05766 | 0.01587 | 0.01271 | 0.00178 | 0.00912 | 0.00179 | 0.001 | 0.00027 | 0.03894 | 0.00045 | 0.0001 | 5e-05 | 0.00023 | 0.0001 | 0.00027 | 0.0001 | 0.0001 | 0.00188 | 0.0005 | - | - | 0.0015 | 0.0003 | 0.00266 | - | - | - | 0.00123 | 0.0001 | - | - | - | 0.0005 | 0.0003 | 0.0001 | 0.00266 | 0.01022 | 根据9.18会议指示特采放行。 | - | - | 45792.7 | 15746-伍青叶 | 0.03945 | 0.04276 | 0.10531 | 45792.45 | E03 | 伍青叶 | - | 02-熔炼炉 | 1 | Sb | 45792.88
25127901774480200 | 25S126 | N-不合格 | Y-合格 |  | C-送样结果已录入 | R-熔铸过程 | - | - | 7R03G | 05-电子 | 0.188 | OK | 0-否 | - | HY01-斯派克SPECTRO MAXx光谱仪 | 45792.57 | R | 1100-静置前样1 | HY60031-ABB-1 | 45792.88 | 伍嘉英 | - | 92.8076 | 0.02762 | 0.05846 | 0.03941 | 0.00469 | 1.84489 | 0.00161 | 5.09075 | 0.01638 | 0.01256 | 0.00277 | 0.00918 | 0.00174 | 0.001 | 0.00034 | 0.03897 | 0.00038 | 0.0002 | 5e-05 | 0.00021 | 0.0001 | 0.00027 | 0.0001 | 0.0001 | 0.00195 | 0.0005 | - | - | 0.0015 | 0.0003 | 0.00295 | - | - | - | 0.00125 | 0.0001 | - | - | - | 0.0005 | 0.0003 | 0.0001 | 0.00295 | 0.0106 | 根据9.18会议指示特采放行。 | - | - | 45792.75 | 15746-伍青叶 | 0.04177 | 0.04511 | 0.10859 | 45792.45 | E03 | 伍青叶 | - | 03-倾倒炉静置前 | 1 | Sb | 45792.88
25135734184881300 | 25S126 | N-不合格 | Y-合格 |  | C-送样结果已录入 | R-熔铸过程 | - | - | 7R03G | 05-电子 | 0.188 | OK | 0-否 | - | HY01-斯派克SPECTRO MAXx光谱仪 | 45792.57 | R | 1200-静置后样1 | HY60031-ABB-1 | 45792.88 | 伍嘉英 | - | 92.8339 | 0.03017 | 0.05879 | 0.03916 | 0.00525 | 1.83451 | 0.00159 | 5.07247 | 0.01636 | 0.01271 | 0.0025 | 0.00906 | 0.0017 | 0.001 | 0.00035 | 0.03888 | 0.00036 | 0.0001 | 5e-05 | 0.00021 | 0.0001 | 0.00033 | 0.0001 | 0.0001 | 0.00192 | 0.0005 | - | - | 0.0015 | 0.0003 | 0.00268 | - | - | - | 0.00126 | 0.0001 | - | - | - | 0.0005 | 0.0003 | 0.0001 | 0.00268 | 0.01031 | 根据9.18会议指示特采放行。 | - | - | 45792.78 | 15746-伍青叶 | 0.0414 | 0.04465 | 0.1078 | 45792.45 | E03 | 伍青叶 | - | 04-倾倒炉静置后 | 1 | Sb | 45792.88
25139898971500800 | 25S126 | N-不合格 | Y-合格 | Y-合格 | C-送样结果已录入 | R-熔铸过程 | - | - | 7R03G | 05-电子 | 0.188 | OK | 0-否 | - | HY01-斯派克SPECTRO MAXx光谱仪 | 45792.57 | R | 1310-铸造F0.5送样（1米） | HY60031-ABB-1 | 45792.88 | 伍嘉英 | - | 92.9043 | 0.02802 | 0.0588 | 0.03879 | 0.00583 | 1.79445 | 0.00133 | 5.03839 | 0.01774 | 0.0126 | 0.00336 | 0.00924 | 0.00165 | 0.001 | 0.00035 | 0.03904 | 0.00044 | 0.0001 | 5e-05 | 0.0003 | 0.0001 | 0.00031 | 0.0001 | 0.0001 | 0.00194 | 0.0005 | - | - | 0.0015 | 0.0003 | 0.00302 | - | - | - | 0.00126 | 0.0001 | - | - | - | 0.0005 | 0.0003 | 0.0001 | 0.00302 | 0.01067 | 根据9.18会议指示特采放行。 | - | - | 45792.88 | 15746-伍青叶 | 0.04476 | 0.04811 | 0.11235 | 45792.45 | E03 | 伍青叶 | - | 05-铸造 | 1 | Sb | 45792.88
25139898971574200 | 25S126 | N-不合格 | Y-合格 | Y-合格 | C-送样结果已录入 | R-熔铸过程 | - | - | 7R03G | 05-电子 | 0.188 | OK | 0-否 | - | HY01-斯派克SPECTRO MAXx光谱仪 | 45792.57 | R | 1350-铸造1/2L送样（3米） | HY60031-ABB-1 | 45792.88 | 伍嘉英 | - | 92.8974 | 0.02813 | 0.05658 | 0.03825 | 0.00576 | 1.79371 | 0.00157 | 5.05036 | 0.01766 | 0.01249 | 0.00379 | 0.00923 | 0.00168 | 0.001 | 0.00037 | 0.03926 | 0.00045 | 0.0001 | 5e-05 | 0.00025 | 0.0001 | 0.00031 | 0.00021 | 0.0001 | 0.00194 | 0.0005 | - | - | 0.0015 | 0.0003 | 0.00245 | - | - | - | 0.00128 | 0.0001 | - | - | - | 0.0005 | 0.0003 | 0.0001 | 0.00245 | 0.01012 | 根据9.18会议指示特采放行。 | - | - | 45792.88 | 15746-伍青叶 | 0.04234 | 0.04581 | 0.11058 | 45792.45 | E03 | 伍青叶 | - | 05-铸造 | 1 | Sb | 45792.88
25139898971606700 | 25S126 | N-不合格 | Y-合格 | Y-合格 | C-送样结果已录入 | R-熔铸过程 | - | - | 7R03G | 05-电子 | 0.188 | OK | 0-否 | - | HY01-斯派克SPECTRO MAXx光谱仪 | 45792.57 | R | 1380-铸造L0.5送样（5米） | HY60031-ABB-1 | 45792.88 | 伍嘉英 | - | 92.897 | 0.02884 | 0.05765 | 0.03844 | 0.00535 | 1.80888 | 0.00157 | 5.03609 | 0.01751 | 0.0126 | 0.00386 | 0.0091 | 0.00174 | 0.001 | 0.00046 | 0.03897 | 0.00046 | 0.0001 | 5e-05 | 0.00023 | 0.0001 | 0.00027 | 0.0001 | 0.0001 | 0.00192 | 0.0005 | - | - | 0.0015 | 0.0003 | 0.00277 | - | - | - | 0.0013 | 0.0001 | - | - | - | 0.0005 | 0.0003 | 0.0001 | 0.00277 | 0.01044 | 根据9.18会议指示特采放行。 | - | - | 45792.88 | 15746-伍青叶 | 0.04068 | 0.04414 | 0.10867 | 45792.45 | E03 | 伍青叶 | - | 05-铸造 | 1 | Sb | 45792.88
25140873756078200 | 25Y191 | N-不合格 | N-不合格 |  | C-送样结果已录入 | R-熔铸过程 | - | - | 7R03G | 05-电子 | 0.188 | OK | 0-否 | - | HY01-斯派克SPECTRO MAXx光谱仪 | 45792.84 | Y | 900-炉前熔化样1( 铝屑/炉前样 ) | HY60031-ABB-1 | 45808.18 | 臧爱叶 | - | 94.0563 | 0.03112 | 0.05946 | 0.02116 | 0.00402 | 0.91462 | 0.00094 | 4.82642 | 0.00926 | 0.01229 | 0.00314 | 0.00844 | 0.00185 | 0.001 | 0.0002 | 0.01927 | 0.00048 | 0.00031 | 5e-05 | 0.00026 | 0.0001 | 0.00037 | 0.0001 | 0.0001 | 0.0005 | 0.0005 | - | - | 0.0015 | 0.0003 | 0.00272 | - | - | - | 0.0012 | 0.0001 | - | - | - | 0.0005 | 0.0003 | 0.0001 | 0.00272 | 0.00887 | - | - | - | 45792.85 | 19344-陈轩妮 | 0.02989 | 0.03356 | 0.0767 | 45792.66 | E02 | 陈轩妮 | - | 01-炉前 | 1 | Sb | 45808.18
25140930368784000 | 25Y191 | N-不合格 | N-不合格 |  | C-送样结果已录入 | R-熔铸过程 | - | - | 7R03G | 05-电子 | 0.188 | OK | 0-否 | - | HY01-斯派克SPECTRO MAXx光谱仪 | 45792.84 | Y | 1050-转水样 | HY60031-ABB-1 | 45808.18 | 臧爱叶 | - | 92.91 | 0.02828 | 0.06205 | 0.03768 | 0.00548 | 1.85664 | 0.0017 | 4.97162 | 0.01636 | 0.01232 | 0.00258 | 0.00907 | 0.00184 | 0.001 | 0.00037 | 0.04024 | 0.00044 | 0.00012 | 5e-05 | 0.00027 | 0.0001 | 0.0003 | 0.00015 | 0.0001 | 0.00203 | 0.0005 | - | - | 0.0015 | 0.0003 | 0.0029 | - | - | - | 0.00125 | 0.0001 | - | - | - | 0.0005 | 0.0003 | 0.00015 | 0.0029 | 0.01068 | - | - | - | 45792.92 | 19344-陈轩妮 | 0.04239 | 0.04598 | 0.11019 | 45792.66 | E02 | 陈轩妮 | - | 02-熔炼炉 | 1 | Sb | 45808.18
25158956375700700 | 25Y191 | N-不合格 | N-不合格 |  | C-送样结果已录入 | R-熔铸过程 | - | - | 7R03G | 05-电子 | 0.188 | OK | 0-否 | - | HY01-斯派克SPECTRO MAXx光谱仪 | 45792.84 | Y | 1100-静置前样1 | HY60031-ABB-1 | 45808.18 | 臧爱叶 | - | 93.0617 | 0.02693 | 0.05947 | 0.03702 | 0.00524 | 1.80144 | 0.0017 | 4.87899 | 0.01642 | 0.01216 | 0.00241 | 0.00912 | 0.00188 | 0.001 | 0.0002 | 0.04149 | 0.00038 | 0.0001 | 5e-05 | 0.00029 | 0.0001 | 0.00032 | 0.0001 | 0.0001 | 0.00209 | 0.0005 | - | - | 0.0015 | 0.0003 | 0.00267 | - | - | - | 0.00124 | 0.0001 | - | - | - | 0.0005 | 0.0003 | 0.00014 | 0.00267 | 0.01049 | - | - | - | 45793.06 | 19344-陈轩妮 | 0.04254 | 0.04591 | 0.11109 | 45792.66 | E02 | 陈轩妮 | - | 03-倾倒炉静置前 | 1 | Sb | 45808.18
25160500496430800 | 25Y191 | N-不合格 | N-不合格 |  | C-送样结果已录入 | R-熔铸过程 | - | - | 7R03G | 05-电子 | 0.188 | OK | 0-否 | - | HY01-斯派克SPECTRO MAXx光谱仪 | 45792.84 | Y | 1110-静置前样2 | HY60031-ABB-1 | 45808.18 | 臧爱叶 | - | 93.0888 | 0.02759 | 0.05976 | 0.03654 | 0.00517 | 1.80196 | 0.00163 | 4.84968 | 0.01662 | 0.01197 | 0.00288 | 0.00921 | 0.00182 | 0.001 | 0.0002 | 0.04175 | 0.00031 | 0.00015 | 5e-05 | 0.00027 | 0.0001 | 0.00027 | 0.0001 | 0.0001 | 0.00209 | 0.0005 | - | - | 0.0015 | 0.0003 | 0.00292 | - | - | - | 0.00123 | 0.0001 | - | - | - | 0.0005 | 0.0003 | 0.00015 | 0.00292 | 0.01074 | - | - | - | 45793.08 | 19344-陈轩妮 | 0.04322 | 0.04644 | 0.11225 | 45792.66 | E02 | 陈轩妮 | - | 03-倾倒炉静置前 | 1 | Sb | 45808.18
25163951077551500 | 25Y191 | N-不合格 | Y-合格 |  | C-送样结果已录入 | R-熔铸过程 | - | - | 7R03G | 05-电子 | 0.188 | OK | 0-否 | - | HY01-斯派克SPECTRO MAXx光谱仪 | 45792.84 | Y | 1200-静置后样1 | HY60031-ABB-1 | 45808.18 | 臧爱叶 | - | 92.9369 | 0.0281 | 0.06212 | 0.04008 | 0.00497 | 1.79411 | 0.00188 | 5.0069 | 0.01602 | 0.01196 | 0.00293 | 0.00904 | 0.0018 | 0.001 | 0.0002 | 0.04069 | 0.00033 | 0.0001 | 5e-05 | 0.0002 | 0.0001 | 0.00032 | 0.0001 | 0.0001 | 0.00207 | 0.0005 | - | - | 0.0015 | 0.0003 | 0.00283 | - | - | - | 0.00125 | 0.0001 | - | - | - | 0.0005 | 0.0003 | 0.00012 | 0.00283 | 0.01062 | - | - | - | 45793.14 | 19344-陈轩妮 | 0.04115 | 0.0443 | 0.10892 | 45792.66 | E02 | 陈轩妮 | - | 04-倾倒炉静置后 | 1 | Sb | 45808.18
25166453952044700 | 25Y191 | N-不合格 | Y-合格 |  | C-送样结果已录入 | R-熔铸过程 | - | - | 7R03G | 05-电子 | 0.188 | OK | 0-否 | - | HY01-斯派克SPECTRO MAXx光谱仪 | 45792.84 | Y | 1210-静置后样2 | HY60031-ABB-1 | 45808.18 | 臧爱叶 | - | 92.937 | 0.0281 | 0.06212 | 0.04008 | 0.00497 | 1.79411 | 0.00188 | 5.0069 | 0.01602 | 0.01196 | 0.00293 | 0.00904 | 0.0018 | 0.001 | 0.0002 | 0.04069 | 0.0003 | 0.0001 | 0.0001 | 0.0002 | 0.0001 | 0.0003 | 0.0001 | 0.0001 | 0.00207 | 0.0005 | - | - | 0.0015 | 0.0003 | 0.00263 | - | - | - | 0.00126 | 0.0001 | - | - | - | 0.0005 | 0.0003 | 0.0001 | 0.00263 | 0.01046 | - | - | - | 45793.28 | 19344-陈轩妮 | 0.0411 | 0.09373 | 0.12484 | 45792.66 | E02 | 陈轩妮 | - | 04-倾倒炉静置后 | 1 | Sb | 45808.18
25168984808506800 | 25Y191 | N-不合格 | Y-合格 | Y-合格 | C-送样结果已录入 | R-熔铸过程 | - | - | 7R03G | 05-电子 | 0.188 | OK | 0-否 | - | HY01-斯派克SPECTRO MAXx光谱仪 | 45792.84 | Y | 1310-铸造F0.5送样（1米） | HY60031-ABB-1 | 45808.18 | 臧爱叶 | - | 92.9514 | 0.02958 | 0.06142 | 0.04075 | 0.00456 | 1.8099 | 0.00168 | 4.97329 | 0.01713 | 0.0116 | 0.00304 | 0.00918 | 0.0018 | 0.001 | 0.0002 | 0.04163 | 0.00038 | 0.0001 | 5e-05 | 0.00019 | 0.0001 | 0.0003 | 0.00014 | 0.0001 | 0.00218 | 0.0005 | - | - | 0.0015 | 0.0003 | 0.00299 | - | - | - | 0.00127 | 0.0001 | - | - | - | 0.0005 | 0.0003 | 0.0001 | 0.00299 | 0.01089 | - | - | - | 45793.27 | 19344-陈轩妮 | 0.04163 | 0.04484 | 0.11029 | 45792.66 | E02 | 陈轩妮 | - | 05-铸造 | 1 | Sb | 45808.18
25168984808567000 | 25Y191 | N-不合格 | Y-合格 | Y-合格 | C-送样结果已录入 | R-熔铸过程 | - | - | 7R03G | 05-电子 | 0.188 | OK | 0-否 | - | HY01-斯派克SPECTRO MAXx光谱仪 | 45792.84 | Y | 1350-铸造1/2L送样（3米） | HY60031-ABB-1 | 45808.18 | 臧爱叶 | - | 92.9668 | 0.02866 | 0.06189 | 0.04112 | 0.00491 | 1.7905 | 0.00183 | 4.97692 | 0.0177 | 0.01201 | 0.00251 | 0.00917 | 0.00189 | 0.001 | 0.0002 | 0.04093 | 0.00046 | 0.0001 | 5e-05 | 0.0002 | 0.0001 | 0.0003 | 0.00014 | 0.0001 | 0.0021 | 0.0005 | - | - | 0.0015 | 0.0003 | 0.00284 | - | - | - | 0.00125 | 0.0001 | - | - | - | 0.0005 | 0.0003 | 0.0001 | 0.00284 | 0.01064 | - | - | - | 45793.29 | 19344-陈轩妮 | 0.04166 | 0.04505 | 0.10967 | 45792.66 | E02 | 陈轩妮 | - | 05-铸造 | 1 | Sb | 45808.18
25168984808599900 | 25Y191 | N-不合格 | Y-合格 | Y-合格 | C-送样结果已录入 | R-熔铸过程 | - | - | 7R03G | 05-电子 | 0.188 | OK | 0-否 | - | HY01-斯派克SPECTRO MAXx光谱仪 | 45792.84 | Y | 1380-铸造L0.5送样（5米） | HY60031-ABB-1 | 45808.18 | 臧爱叶 | - | 92.8605 | 0.02779 | 0.05907 | 0.03948 | 0.00553 | 1.82039 | 0.00154 | 5.06061 | 0.01771 | 0.01231 | 0.00316 | 0.00876 | 0.00161 | 0.001 | 0.0002 | 0.04034 | 0.00035 | 0.0001 | 5e-05 | 0.00017 | 0.0001 | 0.00028 | 0.0001 | 0.0001 | 0.00207 | 0.0005 | - | - | 0.0015 | 0.0003 | 0.00271 | - | - | - | 0.00128 | 0.0001 | - | - | - | 0.0005 | 0.0003 | 0.0001 | 0.00271 | 0.01051 | - | - | - | 45793.27 | 19344-陈轩妮 | 0.0399 | 0.04281 | 0.10738 | 45792.66 | E02 | 陈轩妮 | - | 05-铸造 | 1 | Sb | 45808.18
25210169506076100 | 25Y193 | N-不合格 | N-不合格 |  | C-送样结果已录入 | R-熔铸过程 | - | - | 7R03G | 05-电子 | 0.177 | OK | 0-否 | - | HY01-斯派克SPECTRO MAXx光谱仪 | 45793.64 | Y | 900-炉前熔化样1( 铝屑/炉前样 ) | HY60033-ABB-3 | 45794.3 | 伍嘉英 | - | 95.3644 | 0.02549 | 0.05297 | 0.00436 | 0.00125 | 0.15938 | 0.0003 | 4.34224 | 0.00197 | 0.01165 | 0.00435 | 0.00675 | 0.00166 | 0.001 | 0.0002 | 0.00304 | 0.00031 | 0.00028 | 5e-05 | 0.00026 | 0.00011 | 0.00051 | 0.00027 | 0.0001 | 0.0005 | 0.0005 | - | - | 0.0015 | 0.0003 | 0.00279 | - | - | - | 0.0011 | 0.0001 | - | - | - | 0.0005 | 0.0003 | 0.0001 | 0.00279 | 0.00884 | 根据9.18会议指示特采放行。 | - | - | 45793.65 | 15214-伍瑞芳 | 0.01825 | 0.02185 | 0.04764 | 45793.49 | E03 | 伍瑞芳 | - | 01-炉前 | 1 | Sb | 45794.3
25224913098641600 | 25Y193 | N-不合格 | N-不合格 |  | C-送样结果已录入 | R-熔铸过程 | - | - | 7R03G | 05-电子 | 0.177 | OK | 0-否 | - | HY01-斯派克SPECTRO MAXx光谱仪 | 45793.64 | Y | 1050-转水样 | HY60033-ABB-3 | 45794.3 | 伍嘉英 | - | 93.1927 | 0.02464 | 0.05511 | 0.0346 | 0.00403 | 1.65291 | 0.00048 | 4.91338 | 0.0151 | 0.0122 | 0.00446 | 0.00782 | 0.00137 | 0.001 | 0.0002 | 0.0371 | 0.00032 | 0.00013 | 5e-05 | 0.00036 | 0.00013 | 0.00031 | 0.00019 | 0.0001 | 0.0017 | 0.0005 | - | - | 0.0015 | 0.0003 | 0.00273 | - | - | - | 0.00129 | 0.0001 | - | - | - | 0.0005 | 0.0003 | 0.00011 | 0.00273 | 0.01018 | 根据9.18会议指示特采放行。 | - | - | 45793.82 | 15214-伍瑞芳 | 0.04246 | 0.04547 | 0.10705 | 45793.49 | E03 | 伍瑞芳 | - | 02-熔炼炉 | 1 | Sb | 45794.3
25230361038176700 | 25Y193 | N-不合格 | Y-合格 |  | C-送样结果已录入 | R-熔铸过程 | - | - | 7R03G | 05-电子 | 0.177 | OK | 0-否 | - | HY01-斯派克SPECTRO MAXx光谱仪 | 45793.64 | Y | 1100-静置前样1 | HY60033-ABB-3 | 45794.3 | 伍嘉英 | - | 92.8463 | 0.0251 | 0.0561 | 0.04004 | 0.00466 | 1.82512 | 0.00063 | 5.07465 | 0.01635 | 0.01204 | 0.00373 | 0.00804 | 0.00133 | 0.001 | 0.0002 | 0.03911 | 0.00033 | 0.00012 | 5e-05 | 0.0004 | 0.00011 | 0.00031 | 0.00023 | 0.0001 | 0.00198 | 0.0005 | - | - | 0.0015 | 0.0003 | 0.00256 | - | - | - | 0.00132 | 0.0001 | - | - | - | 0.0005 | 0.0003 | 0.00012 | 0.00256 | 0.01033 | 根据9.18会议指示特采放行。 | - | - | 45793.88 | 15214-伍瑞芳 | 0.0451 | 0.04813 | 0.11105 | 45793.49 | E03 | 伍瑞芳 | - | 03-倾倒炉静置前 | 1 | Sb | 45794.3
25234579427258700 | 25Y193 | N-不合格 | Y-合格 |  | C-送样结果已录入 | R-熔铸过程 | - | - | 7R03G | 05-电子 | 0.177 | OK | 0-否 | - | HY01-斯派克SPECTRO MAXx光谱仪 | 45793.64 | Y | 1200-静置后样1 | HY60033-ABB-3 | 45794.3 | 伍嘉英 | - | 92.8488 | 0.02625 | 0.05712 | 0.03972 | 0.00447 | 1.8056 | 0.00068 | 5.09049 | 0.01618 | 0.01204 | 0.00422 | 0.00804 | 0.00143 | 0.001 | 0.00023 | 0.03892 | 0.00029 | 0.00015 | 5e-05 | 0.00037 | 0.00011 | 0.00029 | 0.00017 | 0.0001 | 0.00198 | 0.0005 | - | - | 0.0015 | 0.0003 | 0.00263 | - | - | - | 0.00129 | 0.0001 | - | - | - | 0.0005 | 0.0003 | 0.00012 | 0.00263 | 0.01037 | 根据9.18会议指示特采放行。 | - | - | 45793.93 | 15214-伍瑞芳 | 0.04443 | 0.04747 | 0.11069 | 45793.49 | E03 | 伍瑞芳 | - | 04-倾倒炉静置后 | 1 | Sb | 45794.3
25237620030444300 | 25Y193 | N-不合格 | Y-合格 | Y-合格 | C-送样结果已录入 | R-熔铸过程 | - | - | 7R03G | 05-电子 | 0.177 | OK | 0-否 | - | HY01-斯派克SPECTRO MAXx光谱仪 | 45793.64 | Y | 1310-铸造F0.5送样（1米） | HY60033-ABB-3 | 45794.3 | 伍嘉英 | - | 92.9428 | 0.03359 | 0.05699 | 0.03905 | 0.00456 | 1.79383 | 0.00105 | 4.99489 | 0.01738 | 0.01159 | 0.00537 | 0.00867 | 0.00158 | 0.001 | 0.00057 | 0.03927 | 0.00028 | 0.0001 | 5e-05 | 0.0003 | 0.0001 | 0.00033 | 0.0003 | 0.0001 | 0.00201 | 0.0005 | - | - | 0.0015 | 0.0003 | 0.00285 | - | - | - | 0.00138 | 0.0001 | - | - | - | 0.0005 | 0.0003 | 0.00013 | 0.00285 | 0.01072 | 根据9.18会议指示特采放行。 | - | - | 45794.06 | 15214-伍瑞芳 | 0.0474 | 0.05096 | 0.11586 | 45793.49 | E03 | 伍瑞芳 | - | 05-铸造 | 1 | Sb | 45794.3
25237620030513100 | 25Y193 | N-不合格 | Y-合格 | Y-合格 | C-送样结果已录入 | R-熔铸过程 | - | - | 7R03G | 05-电子 | 0.177 | OK | 0-否 | - | HY01-斯派克SPECTRO MAXx光谱仪 | 45793.64 | Y | 1350-铸造1/2L送样（3米） | HY60033-ABB-3 | 45794.3 | 伍嘉英 | - | 92.8768 | 0.0301 | 0.05765 | 0.0403 | 0.00465 | 1.80056 | 0.00082 | 5.05579 | 0.01723 | 0.01208 | 0.00529 | 0.00834 | 0.00168 | 0.001 | 0.0005 | 0.03926 | 0.0003 | 0.0001 | 5e-05 | 0.00034 | 0.0001 | 0.00028 | 0.00023 | 0.0001 | 0.00209 | 0.0005 | - | - | 0.0015 | 0.0003 | 0.00272 | - | - | - | 0.00135 | 0.0001 | - | - | - | 0.0005 | 0.0003 | 0.00011 | 0.00272 | 0.01062 | 根据9.18会议指示特采放行。 | - | - | 45794.06 | 15214-伍瑞芳 | 0.0476 | 0.05113 | 0.1161 | 45793.49 | E03 | 伍瑞芳 | - | 05-铸造 | 1 | Sb | 45794.3
25237620030543900 | 25Y193 | N-不合格 | Y-合格 | Y-合格 | C-送样结果已录入 | R-熔铸过程 | - | - | 7R03G | 05-电子 | 0.177 | OK | 0-否 | - | HY01-斯派克SPECTRO MAXx光谱仪 | 45793.64 | Y | 1380-铸造L0.5送样（5米） | HY60033-ABB-3 | 45794.3 | 伍嘉英 | - | 92.8389 | 0.02742 | 0.05688 | 0.03931 | 0.00498 | 1.8105 | 0.00079 | 5.08897 | 0.01655 | 0.01199 | 0.0045 | 0.00802 | 0.0014 | 0.001 | 0.00072 | 0.03862 | 0.00027 | 0.00015 | 5e-05 | 0.00032 | 0.0001 | 0.00031 | 0.00023 | 0.0001 | 0.002 | 0.0005 | - | - | 0.0015 | 0.0003 | 0.00257 | - | - | - | 0.00135 | 0.0001 | - | - | - | 0.0005 | 0.0003 | 0.00016 | 0.00257 | 0.01043 | 根据9.18会议指示特采放行。 | - | - | 45794.06 | 15214-伍瑞芳 | 0.04907 | 0.05257 | 0.1157 | 45793.49 | E03 | 伍瑞芳 | - | 05-铸造 | 1 | Sb | 45794.3
25300350087389400 | 25S118 | Y-合格 | Y-合格 |  | C-送样结果已录入 | S-A型材 | - | - | 7R03G | 05-电子 | - | - | 0-否 | - | HY01-斯派克SPECTRO MAXx光谱仪 | 45794.68 | - | 08-型材成分检验(尾） | - | 45794.89 | - | - | 92.879 | 0.02956 | 0.05958 | 0.03969 | 0.00614 | 1.82011 | 0.00216 | 5.0286 | 0.01857 | 0.01252 | 0.00533 | 0.00964 | 0.0021 | 0.001 | 0.00042 | 0.04234 | 0.00031 | 0.0001 | 5e-05 | 0.00029 | 0.0001 | 0.00024 | 0.0001 | 0.0001 | 0.00232 | 0.0005 | - | - | 0.0015 | 0.0003 | 0.00237 | - | - | - | 0.00138 | 0.0001 | - | - | - | 0.0005 | 0.0003 | 0.0001 | 0.00237 | 0.01052 | - | - | - | 45794.89 | 19344-陈轩妮 | 0.0431 | 0.04676 | 0.11659 | 45786.26 | E01 | 陈轩妮 | - | - | - | Sb | 45794.89
25437498022622900 | 25Y200 | N-不合格 | N-不合格 |  | C-送样结果已录入 | R-熔铸过程 | - | - | 7R03G | 05-电子 | 0.17 | OK | 0-否 | - | HY01-斯派克SPECTRO MAXx光谱仪 | 45796.27 | Y | 1000-合金化1 | HY60033-ABB-3 | 45796.94 | 陈涧梅 | - | 94.3982 | 0.02253 | 0.0649 | 0.01689 | 0.00438 | 0.71665 | 0.00046 | 4.69545 | 0.00758 | 0.01158 | 0.00546 | 0.0058 | 0.0018 | 0.001 | 0.0002 | 0.01785 | 0.00033 | 0.00035 | 5e-05 | 0.00029 | 0.00016 | 0.0004 | 0.00074 | 0.0001 | 0.0005 | 0.0005 | - | - | 0.0015 | 0.0003 | 0.00223 | - | - | - | 0.00132 | 0.0001 | - | - | - | 0.0005 | 0.0003 | 0.0001 | 0.00223 | 0.0085 | 根据9.18会议指示特采放行。 | - | - | 45796.28 | 15214-伍瑞芳 | 0.028 | 0.03227 | 0.07296 | 45796.1 | E03 | 伍瑞芳 | - | 02-熔炼炉 | 1 | Sb | 45796.94
25446833296655100 | 25Y200 | N-不合格 | N-不合格 |  | C-送样结果已录入 | R-熔铸过程 | - | - | 7R03G | 05-电子 | 0.17 | OK | 0-否 | - | HY01-斯派克SPECTRO MAXx光谱仪 | 45796.27 | Y | 1050-转水样 | HY60033-ABB-3 | 45796.94 | 陈涧梅 | - | 93.0453 | 0.02029 | 0.063 | 0.03718 | 0.00645 | 1.78301 | 0.0008 | 4.91981 | 0.01595 | 0.01183 | 0.00441 | 0.00664 | 0.00146 | 0.001 | 0.0004 | 0.0384 | 0.00035 | 0.0001 | 5e-05 | 0.00026 | 0.00016 | 0.00027 | 0.00027 | 0.0001 | 0.00202 | 0.0005 | - | - | 0.0015 | 0.0003 | 0.00252 | - | - | - | 0.00138 | 0.0001 | - | - | - | 0.0005 | 0.0003 | 0.0001 | 0.00252 | 0.01037 | 根据9.18会议指示特采放行。 | - | - | 45796.41 | 15214-伍瑞芳 | 0.04366 | 0.04693 | 0.10821 | 45796.1 | E03 | 伍瑞芳 | - | 02-熔炼炉 | 1 | Sb | 45796.94
25446833296732500 | 25Y200 | N-不合格 | Y-合格 |  | C-送样结果已录入 | R-熔铸过程 | - | - | 7R03G | 05-电子 | 0.17 | OK | 0-否 | - | HY01-斯派克SPECTRO MAXx光谱仪 | 45796.27 | Y | 1100-静置前样1 | HY60033-ABB-3 | 45796.94 | 陈涧梅 | - | 92.8796 | 0.02906 | 0.06539 | 0.03934 | 0.00627 | 1.83976 | 0.00094 | 5.01655 | 0.01572 | 0.01159 | 0.00515 | 0.00673 | 0.00147 | 0.001 | 0.00068 | 0.03889 | 0.00035 | 0.0001 | 5e-05 | 0.00023 | 0.00016 | 0.00023 | 0.00051 | 0.0001 | 0.00211 | 0.0005 | - | - | 0.0015 | 0.0003 | 0.00267 | - | - | - | 0.0014 | 0.0001 | - | - | - | 0.0005 | 0.0003 | 0.0001 | 0.00267 | 0.01063 | 根据9.18会议指示特采放行。 | - | - | 45796.54 | 15214-伍瑞芳 | 0.04128 | 0.04501 | 0.10737 | 45796.1 | E03 | 伍瑞芳 | - | 03-倾倒炉静置前 | 1 | Sb | 45796.94
25463426382258900 | 25Y200 | N-不合格 | Y-合格 |  | C-送样结果已录入 | R-熔铸过程 | - | - | 7R03G | 05-电子 | 0.17 | OK | 0-否 | - | HY01-斯派克SPECTRO MAXx光谱仪 | 45796.27 | Y | 1200-静置后样1 | HY60033-ABB-3 | 45796.94 | 陈涧梅 | - | 92.888 | 0.02193 | 0.06512 | 0.03978 | 0.00626 | 1.83354 | 0.0009 | 5.02049 | 0.01621 | 0.0117 | 0.00435 | 0.00685 | 0.00153 | 0.001 | 0.0004 | 0.03918 | 0.0003 | 0.0001 | 0.0001 | 0.0002 | 0.0001 | 0.0002 | 0.0005 | 0.0001 | 0.00216 | 0.0005 | - | - | 0.0015 | 0.0003 | 0.00256 | - | - | - | 0.0014 | 0.0001 | - | - | - | 0.0005 | 0.0003 | 0.0001 | 0.00256 | 0.01062 | 根据9.18会议指示特采放行。 | - | - | 45796.59 | 15214-伍瑞芳 | 0.04236 | 0.09132 | 0.12398 | 45796.1 | E03 | 伍瑞芳 | - | 04-倾倒炉静置后 | 1 | Sb | 45796.94
25467864479336000 | 25Y200 | N-不合格 | Y-合格 | Y-合格 | C-送样结果已录入 | R-熔铸过程 | - | - | 7R03G | 05-电子 | 0.17 | OK | 0-否 | - | HY01-斯派克SPECTRO MAXx光谱仪 | 45796.27 | Y | 1310-铸造F0.5送样（1米） | HY60033-ABB-3 | 45796.94 | 陈涧梅 | - | 92.8507 | 0.02348 | 0.06991 | 0.04041 | 0.00526 | 1.84472 | 0.00112 | 5.03593 | 0.01776 | 0.01198 | 0.00375 | 0.00683 | 0.0016 | 0.001 | 0.00083 | 0.03864 | 0.00039 | 0.0001 | 5e-05 | 0.00024 | 0.0001 | 0.00025 | 0.00029 | 0.0001 | 0.00219 | 0.0005 | - | - | 0.0015 | 0.0003 | 0.00301 | - | - | - | 0.00134 | 0.0001 | - | - | - | 0.0005 | 0.0003 | 0.0001 | 0.00301 | 0.01099 | 根据9.18会议指示特采放行。 | - | - | 45796.93 | 15214-伍瑞芳 | 0.04571 | 0.04951 | 0.11071 | 45796.1 | E03 | 伍瑞芳 | - | 05-铸造 | 1 | Sb | 45796.94
25467864479467300 | 25Y200 | N-不合格 | Y-合格 | Y-合格 | C-送样结果已录入 | R-熔铸过程 | - | - | 7R03G | 05-电子 | 0.17 | OK | 0-否 | - | HY01-斯派克SPECTRO MAXx光谱仪 | 45796.27 | Y | 1350-铸造1/2L送样（3米） | HY60033-ABB-3 | 45796.94 | 陈涧梅 | - | 92.8494 | 0.02568 | 0.07104 | 0.04127 | 0.00534 | 1.83586 | 0.00103 | 5.04644 | 0.01795 | 0.01214 | 0.00393 | 0.00691 | 0.0018 | 0.001 | 0.0007 | 0.03885 | 0.00037 | 0.0001 | 5e-05 | 0.00025 | 0.0001 | 0.00028 | 0.00034 | 0.0001 | 0.00217 | 0.0005 | - | - | 0.0015 | 0.0003 | 0.00281 | - | - | - | 0.00139 | 0.0001 | - | - | - | 0.0005 | 0.0003 | 0.0001 | 0.00281 | 0.01082 | 根据9.18会议指示特采放行。 | - | - | 45796.94 | 15214-伍瑞芳 | 0.04022 | 0.04416 | 0.10599 | 45796.1 | E03 | 伍瑞芳 | - | 05-铸造 | 1 | Sb | 45796.94
25467864479500600 | 25Y200 | N-不合格 | Y-合格 | Y-合格 | C-送样结果已录入 | R-熔铸过程 | - | - | 7R03G | 05-电子 | 0.17 | OK | 0-否 | - | HY01-斯派克SPECTRO MAXx光谱仪 | 45796.27 | Y | 1380-铸造L0.5送样（5米） | HY60033-ABB-3 | 45796.94 | 陈涧梅 | - | 92.8876 | 0.02347 | 0.06975 | 0.04096 | 0.00564 | 1.83433 | 0.00105 | 5.0114 | 0.01695 | 0.01206 | 0.00372 | 0.0067 | 0.00162 | 0.001 | 0.00098 | 0.03866 | 0.00038 | 0.00016 | 5e-05 | 0.00023 | 0.00011 | 0.00026 | 0.00011 | 0.0001 | 0.00212 | 0.0005 | - | - | 0.0015 | 0.0003 | 0.003 | - | - | - | 0.00135 | 0.0001 | - | - | - | 0.0005 | 0.0003 | 0.0001 | 0.003 | 0.01092 | 根据9.18会议指示特采放行。 | - | - | 45796.94 | 15214-伍瑞芳 | 0.04386 | 0.04771 | 0.10885 | 45796.1 | E03 | 伍瑞芳 | - | 05-铸造 | 1 | Sb | 45796.94
25473722508771500 | 25Y201 | N-不合格 | N-不合格 |  | C-送样结果已录入 | R-熔铸过程 | - | - | 7R03G | 05-电子 | 0.191 | OK | 0-否 | - | HY01-斯派克SPECTRO MAXx光谱仪 | 45796.69 | Y | 900-炉前熔化样1( 铝屑/炉前样 ) | HY60032-ABB-2 | 45797.09 | 伍瑞芳 | - | 95.8387 | 0.01906 | 0.06 | 0.00147 | 0.00262 | 0.0241 | 0.0003 | 4.00406 | 0.00166 | 0.01118 | 0.00462 | 0.00471 | 0.00194 | 0.001 | 0.00171 | 0.00123 | 0.00024 | 0.00042 | 5e-05 | 0.00033 | 0.00017 | 0.00047 | 0.00017 | 0.0001 | 0.0005 | 0.0005 | - | - | 0.0015 | 0.0003 | 0.00281 | - | - | - | 0.00109 | 0.0001 | - | - | - | 0.0005 | 0.0003 | 0.0001 | 0.00281 | 0.00885 | - | - | - | 45796.76 | 14791-伍嘉英 | 0.02084 | 0.02629 | 0.04803 | 45796.56 | E01 | 伍嘉英 | - | 01-炉前 | 1 | Sb | 45797.09
25473722508935300 | 25Y201 | N-不合格 | N-不合格 |  | C-送样结果已录入 | R-熔铸过程 | - | - | 7R03G | 05-电子 | 0.191 | OK | 0-否 | - | HY01-斯派克SPECTRO MAXx光谱仪 | 45796.69 | Y | 1050-转水样 | HY60032-ABB-2 | 45797.09 | 伍瑞芳 | - | 92.9665 | 0.01707 | 0.06033 | 0.04184 | 0.00663 | 1.73974 | 0.00067 | 5.039 | 0.0179 | 0.0115 | 0.00282 | 0.00634 | 0.00137 | 0.001 | 0.00041 | 0.04452 | 0.00045 | 0.00012 | 5e-05 | 0.00027 | 0.00019 | 0.00026 | 0.00015 | 0.0001 | 0.00251 | 0.0005 | - | - | 0.0015 | 0.0003 | 0.00311 | - | - | - | 0.00135 | 0.0001 | - | - | - | 0.0005 | 0.0003 | 0.0001 | 0.00311 | 0.01142 | - | - | - | 45796.84 | 14791-伍嘉英 | 0.04192 | 0.04514 | 0.11032 | 45796.56 | E01 | 伍嘉英 | - | 02-熔炼炉 | 1 | Sb | 45797.09
25491063946763800 | 25Y201 | N-不合格 | Y-合格 |  | C-送样结果已录入 | R-熔铸过程 | - | - | 7R03G | 05-电子 | 0.191 | OK | 0-否 | - | HY01-斯派克SPECTRO MAXx光谱仪 | 45796.69 | Y | 1100-静置前样1 | HY60032-ABB-2 | 45797.09 | 伍瑞芳 | - | 92.815 | 0.01826 | 0.0629 | 0.04201 | 0.00633 | 1.84406 | 0.00085 | 5.08006 | 0.01668 | 0.01157 | 0.0034 | 0.00629 | 0.00135 | 0.001 | 0.00068 | 0.045 | 0.00036 | 0.0001 | 5e-05 | 0.00027 | 0.00016 | 0.00027 | 0.00013 | 0.0001 | 0.00265 | 0.0005 | - | - | 0.0015 | 0.0003 | 0.00264 | - | - | - | 0.00138 | 0.0001 | - | - | - | 0.0005 | 0.0003 | 0.0001 | 0.00265 | 0.01112 | - | - | - | 45796.9 | 14791-伍嘉英 | 0.04427 | 0.04759 | 0.11385 | 45796.56 | E01 | 伍嘉英 | - | 03-倾倒炉静置前 | 1 | Mo | 45797.09
25491063946927100 | 25Y201 | N-不合格 | Y-合格 |  | C-送样结果已录入 | R-熔铸过程 | - | - | 7R03G | 05-电子 | 0.191 | OK | 0-否 | - | HY01-斯派克SPECTRO MAXx光谱仪 | 45796.69 | Y | 1200-静置后样1 | HY60032-ABB-2 | 45797.09 | 伍瑞芳 | - | 92.8963 | 0.01763 | 0.06293 | 0.04169 | 0.00622 | 1.81216 | 0.00085 | 5.02863 | 0.01767 | 0.01136 | 0.00374 | 0.00641 | 0.00139 | 0.001 | 0.00056 | 0.04584 | 0.00034 | 0.0001 | 5e-05 | 0.00027 | 0.00014 | 0.00028 | 0.00031 | 0.0001 | 0.0027 | 0.0005 | - | - | 0.0015 | 0.0003 | 0.00302 | - | - | - | 0.00137 | 0.0001 | - | - | - | 0.0005 | 0.0003 | 0.0001 | 0.00302 | 0.01154 | - | - | - | 45796.93 | 14791-伍嘉英 | 0.04518 | 0.04857 | 0.11592 | 45796.56 | E01 | 伍嘉英 | - | 04-倾倒炉静置后 | 1 | Sb | 45797.09
25498774985730000 | 25Y201 | N-不合格 | Y-合格 | Y-合格 | C-送样结果已录入 | R-熔铸过程 | - | - | 7R03G | 05-电子 | 0.191 | OK | 0-否 | - | HY01-斯派克SPECTRO MAXx光谱仪 | 45796.69 | Y | 1310-铸造F0.5送样（1米） | HY60032-ABB-2 | 45797.09 | 伍瑞芳 | - | 92.7997 | 0.03251 | 0.07021 | 0.04186 | 0.00593 | 1.82073 | 0.00122 | 5.09738 | 0.0182 | 0.01128 | 0.00307 | 0.00712 | 0.00191 | 0.001 | 0.00058 | 0.0415 | 0.00038 | 0.0001 | 5e-05 | 0.0002 | 0.0001 | 0.00028 | 0.0001 | 0.0001 | 0.00232 | 0.0005 | - | - | 0.0015 | 0.0003 | 0.00291 | - | - | - | 0.00137 | 0.0001 | - | - | - | 0.0005 | 0.0003 | 0.0001 | 0.00291 | 0.01105 | - | - | - | 45797.06 | 14791-伍嘉英 | 0.04564 | 0.04929 | 0.11226 | 45796.56 | E01 | 伍嘉英 | - | 05-铸造 | 1 | Sb | 45797.09
25498774985880000 | 25Y201 | N-不合格 | Y-合格 | Y-合格 | C-送样结果已录入 | R-熔铸过程 | - | - | 7R03G | 05-电子 | 0.191 | OK | 0-否 | - | HY01-斯派克SPECTRO MAXx光谱仪 | 45796.69 | Y | 1350-铸造1/2L送样（3米） | HY60032-ABB-2 | 45797.09 | 伍瑞芳 | - | 92.7986 | 0.02051 | 0.06443 | 0.04177 | 0.00614 | 1.83517 | 0.00085 | 5.09917 | 0.01825 | 0.01156 | 0.00377 | 0.00646 | 0.00143 | 0.001 | 0.00086 | 0.0449 | 0.0004 | 0.0001 | 5e-05 | 0.00022 | 0.00011 | 0.00027 | 0.00019 | 0.0001 | 0.00259 | 0.0005 | - | - | 0.0015 | 0.0003 | 0.00268 | - | - | - | 0.00138 | 0.0001 | - | - | - | 0.0005 | 0.0003 | 0.0001 | 0.00268 | 0.0111 | - | - | - | 45797.07 | 14791-伍嘉英 | 0.04484 | 0.04842 | 0.11511 | 45796.56 | E01 | 伍嘉英 | - | 05-铸造 | 1 | Sb | 45797.09
25498774985913800 | 25Y201 | N-不合格 | Y-合格 | Y-合格 | C-送样结果已录入 | R-熔铸过程 | - | - | 7R03G | 05-电子 | 0.191 | OK | 0-否 | - | HY01-斯派克SPECTRO MAXx光谱仪 | 45796.69 | Y | 1380-铸造L0.5送样（5米） | HY60032-ABB-2 | 45797.09 | 伍瑞芳 | - | 92.8323 | 0.02359 | 0.06543 | 0.04121 | 0.00609 | 1.81861 | 0.00101 | 5.07957 | 0.01765 | 0.0113 | 0.00404 | 0.00662 | 0.00155 | 0.001 | 0.00078 | 0.04371 | 0.0005 | 0.0001 | 5e-05 | 0.00032 | 0.00012 | 0.00026 | 0.00028 | 0.0001 | 0.00248 | 0.0005 | - | - | 0.0015 | 0.0003 | 0.00338 | - | - | - | 0.00138 | 0.0001 | - | - | - | 0.0005 | 0.0003 | 0.0001 | 0.00338 | 0.01169 | - | - | - | 45797.07 | 14791-伍嘉英 | 0.04496 | 0.04887 | 0.11454 | 45796.56 | E01 | 伍嘉英 | - | 05-铸造 | 1 | Sb | 45797.09
25603168974114100 | 25Y205 | N-不合格 | N-不合格 |  | C-送样结果已录入 | R-熔铸过程 | - | - | 7R03G | 05-电子 | 0.192 | OK | 0-否 | - | HY01-斯派克SPECTRO MAXx光谱仪 | 45798.19 | Y | 900-炉前熔化样1( 铝屑/炉前样 ) | HY60033-ABB-3 | 45798.56 | 伍妙婷 | - | 94.2957 | 0.0278 | 0.0575 | 0.02066 | 0.00377 | 0.87828 | 0.00091 | 4.62453 | 0.00881 | 0.01179 | 0.00371 | 0.0084 | 0.00195 | 0.001 | 0.0002 | 0.02101 | 0.00021 | 0.00038 | 5e-05 | 0.00031 | 0.0001 | 0.00039 | 0.0001 | 0.0001 | 0.0005 | 0.0005 | - | - | 0.0015 | 0.0003 | 0.00284 | - | - | - | 0.00122 | 0.0001 | - | - | - | 0.0005 | 0.0003 | 0.00011 | 0.00284 | 0.00902 | 根据9.18会议指示特采放行。 | - | - | 45798.19 | 19344-陈轩妮 | 0.03349 | 0.03713 | 0.08204 | 45797.99 | E03 | 陈轩妮 | - | 01-炉前 | 1 | Sb | 45798.56
25603168974254500 | 25Y205 | N-不合格 | N-不合格 |  | C-送样结果已录入 | R-熔铸过程 | - | - | 7R03G | 05-电子 | 0.192 | OK | 0-否 | - | HY01-斯派克SPECTRO MAXx光谱仪 | 45798.19 | Y | 1050-转水样 | HY60033-ABB-3 | 45798.56 | 伍妙婷 | - | 93.0389 | 0.02429 | 0.05441 | 0.0379 | 0.00414 | 1.75958 | 0.00132 | 4.9542 | 0.01553 | 0.01173 | 0.00333 | 0.00918 | 0.0016 | 0.001 | 0.00073 | 0.03828 | 0.00028 | 0.0001 | 5e-05 | 0.00027 | 0.0001 | 0.00029 | 0.0001 | 0.0001 | 0.002 | 0.0005 | - | - | 0.0015 | 0.0003 | 0.0029 | - | - | - | 0.00134 | 0.0001 | - | - | - | 0.0005 | 0.0003 | 0.00013 | 0.0029 | 0.01072 | 根据9.18会议指示特采放行。 | - | - | 45798.27 | 19344-陈轩妮 | 0.04374 | 0.04721 | 0.10973 | 45797.99 | E03 | 陈轩妮 | - | 02-熔炼炉 | 1 | Sb | 45798.56
25603168974287500 | 25Y205 | N-不合格 | Y-合格 |  | C-送样结果已录入 | R-熔铸过程 | - | - | 7R03G | 05-电子 | 0.192 | OK | 0-否 | - | HY01-斯派克SPECTRO MAXx光谱仪 | 45798.19 | Y | 1100-静置前样1 | HY60033-ABB-3 | 45798.56 | 伍妙婷 | - | 92.9176 | 0.02504 | 0.05664 | 0.04103 | 0.00445 | 1.81965 | 0.00139 | 5.00189 | 0.01634 | 0.01191 | 0.00378 | 0.00926 | 0.00182 | 0.001 | 0.00072 | 0.03931 | 0.00033 | 0.0001 | 5e-05 | 0.00025 | 0.0001 | 0.00029 | 0.0001 | 0.0001 | 0.00218 | 0.0005 | - | - | 0.0015 | 0.0003 | 0.00283 | - | - | - | 0.00135 | 0.0001 | - | - | - | 0.0005 | 0.0003 | 0.0001 | 0.00283 | 0.01081 | 根据9.18会议指示特采放行。 | - | - | 45798.32 | 19344-陈轩妮 | 0.048 | 0.05171 | 0.11597 | 45797.99 | E03 | 陈轩妮 | - | 03-倾倒炉静置前 | 1 | Sb | 45798.56
25603168974318500 | 25Y205 | N-不合格 | Y-合格 |  | C-送样结果已录入 | R-熔铸过程 | - | - | 7R03G | 05-电子 | 0.192 | OK | 0-否 | - | HY01-斯派克SPECTRO MAXx光谱仪 | 45798.19 | Y | 1200-静置后样1 | HY60033-ABB-3 | 45798.56 | 伍妙婷 | - | 92.8825 | 0.02562 | 0.05742 | 0.04114 | 0.00451 | 1.83665 | 0.00147 | 5.02345 | 0.01564 | 0.01186 | 0.00352 | 0.00908 | 0.00182 | 0.001 | 0.0008 | 0.03925 | 0.00028 | 0.0001 | 5e-05 | 0.00023 | 0.0001 | 0.00026 | 0.00013 | 0.0001 | 0.0021 | 0.0005 | - | - | 0.0015 | 0.0003 | 0.00268 | - | - | - | 0.00135 | 0.0001 | - | - | - | 0.0005 | 0.0003 | 0.00011 | 0.00268 | 0.01059 | 根据9.18会议指示特采放行。 | - | - | 45798.39 | 19344-陈轩妮 | 0.04417 | 0.04789 | 0.1116 | 45797.99 | E03 | 陈轩妮 | - | 04-倾倒炉静置后 | 1 | Sb | 45798.56
25626583496441400 | 25Y205 | N-不合格 | Y-合格 | Y-合格 | C-送样结果已录入 | R-熔铸过程 | - | - | 7R03G | 05-电子 | 0.192 | OK | 0-否 | - | HY01-斯派克SPECTRO MAXx光谱仪 | 45798.19 | Y | 1310-铸造F0.5送样（1米） | HY60033-ABB-3 | 45798.56 | 伍妙婷 | - | 92.8417 | 0.03231 | 0.06072 | 0.04172 | 0.00495 | 1.82467 | 0.00161 | 5.06211 | 0.01793 | 0.01187 | 0.00331 | 0.00924 | 0.00196 | 0.001 | 0.00081 | 0.03931 | 0.00036 | 0.0001 | 5e-05 | 0.00022 | 0.0001 | 0.00029 | 0.00026 | 0.0001 | 0.00214 | 0.0005 | - | - | 0.0015 | 0.0003 | 0.00266 | - | - | - | 0.00138 | 0.0001 | - | - | - | 0.0005 | 0.0003 | 0.0001 | 0.00266 | 0.01063 | 根据9.18会议指示特采放行。 | - | - | 45798.46 | 19344-陈轩妮 | 0.04445 | 0.04855 | 0.11228 | 45797.99 | E03 | 陈轩妮 | - | 05-铸造 | 1 | Sb | 45798.56
25626583496518000 | 25Y205 | N-不合格 | Y-合格 | Y-合格 | C-送样结果已录入 | R-熔铸过程 | - | - | 7R03G | 05-电子 | 0.192 | OK | 0-否 | - | HY01-斯派克SPECTRO MAXx光谱仪 | 45798.19 | Y | 1350-铸造1/2L送样（3米） | HY60033-ABB-3 | 45798.56 | 伍妙婷 | - | 92.8189 | 0.02899 | 0.05878 | 0.04153 | 0.00444 | 1.83642 | 0.00143 | 5.07982 | 0.01674 | 0.01188 | 0.00336 | 0.00905 | 0.0019 | 0.001 | 0.0011 | 0.03866 | 0.00037 | 0.0001 | 5e-05 | 0.0002 | 0.0001 | 0.00025 | 0.00023 | 0.0001 | 0.0021 | 0.0005 | - | - | 0.0015 | 0.0003 | 0.00284 | - | - | - | 0.00134 | 0.0001 | - | - | - | 0.0005 | 0.0003 | 0.0001 | 0.00284 | 0.01073 | 根据9.18会议指示特采放行。 | - | - | 45798.47 | 19344-陈轩妮 | 0.04575 | 0.05 | 0.11295 | 45797.99 | E03 | 陈轩妮 | - | 05-铸造 | 1 | Sb | 45798.56
25626583496549100 | 25Y205 | N-不合格 | Y-合格 | Y-合格 | C-送样结果已录入 | R-熔铸过程 | - | - | 7R03G | 05-电子 | 0.192 | OK | 0-否 | - | HY01-斯派克SPECTRO MAXx光谱仪 | 45798.19 | Y | 1380-铸造L0.5送样（5米） | HY60033-ABB-3 | 45798.56 | 伍妙婷 | - | 92.7907 | 0.02852 | 0.05916 | 0.04287 | 0.00468 | 1.84828 | 0.00133 | 5.09844 | 0.01703 | 0.0124 | 0.00305 | 0.00905 | 0.00197 | 0.001 | 0.001 | 0.03821 | 0.00042 | 0.0001 | 5e-05 | 0.00024 | 0.0001 | 0.00029 | 0.0001 | 0.0001 | 0.00212 | 0.0005 | - | - | 0.0015 | 0.0003 | 0.00261 | - | - | - | 0.00136 | 0.0001 | - | - | - | 0.0005 | 0.0003 | 0.0001 | 0.00261 | 0.01054 | 根据9.18会议指示特采放行。 | - | - | 45798.48 | 19344-陈轩妮 | 0.04206 | 0.04628 | 0.10899 | 45797.99 | E03 | 陈轩妮 | - | 05-铸造 | 1 | Sb | 45798.56
25738934823679900 | 25S133 | Y-合格 | Y-合格 |  | C-送样结果已录入 | S-A型材 | - | - | 7R03G | 05-电子 | - | - | 0-否 | - | HY01-斯派克SPECTRO MAXx光谱仪 | 45799.76 | - | 08-型材成分检验(尾） | - | 45802.19 | - | - | 92.9217 | 0.02756 | 0.06264 | 0.03844 | 0.00727 | 1.82155 | 0.0013 | 4.98285 | 0.01941 | 0.01225 | 0.00387 | 0.00949 | 0.00176 | 0.001 | 0.0008 | 0.04183 | 0.0003 | 0.00011 | 5e-05 | 0.00025 | 0.0001 | 0.00029 | 0.0001 | 0.0001 | 0.00235 | 0.0005 | - | - | 0.0015 | 0.0003 | 0.00257 | - | - | - | 0.00137 | 0.0001 | - | - | - | 0.0005 | 0.0003 | 0.00015 | 0.00257 | 0.01079 | - | - | - | 45802.19 | 14791-伍嘉英 | 0.04613 | 0.04984 | 0.11728 | 45789.62 | E02 | 伍嘉英 | - | - | - | Sb | 45802.19
25848601932920400 | 25Y214 | N-不合格 | N-不合格 |  | C-送样结果已录入 | R-熔铸过程 | - | - | 7R03G | 05-电子 | 0.179 | OK | 0-否 | - | HY01-斯派克SPECTRO MAXx光谱仪 | 45801.03 | Y | 1000-合金化1 | HY60032-ABB-2 | 45801.34 | 陈涧梅 | - | 94.2887 | 0.02861 | 0.06386 | 0.02071 | 0.00522 | 0.90246 | 0.00156 | 4.5954 | 0.00884 | 0.01205 | 0.00861 | 0.00889 | 0.00216 | 0.001 | 0.0002 | 0.02118 | 0.00021 | 0.00016 | 5e-05 | 0.0002 | 0.0001 | 0.00045 | 0.0001 | 0.0001 | 0.0005 | 0.0005 | 0.0005 | 0.0001 | 0.0015 | 0.0003 | 0.00302 | 0 | 0 | 0.0001 | 0.0013 | 0.0001 | 0 | 0 | 0.00363 | 0.0005 | 0.0003 | 0.00029 | 0.00363 | 0.01379 | 根据9.18会议指示特采放行。 | - | - | 45801.08 | 14791-伍嘉英 | 0.03033 | 0.03391 | 0.08464 | 45800.84 | E03 | 伍嘉英 | - | 02-熔炼炉 | 1 | N | 45801.34
25848601933025800 | 25Y214 | N-不合格 | N-不合格 |  | C-送样结果已录入 | R-熔铸过程 | - | - | 7R03G | 05-电子 | 0.179 | OK | 0-否 | - | HY01-斯派克SPECTRO MAXx光谱仪 | 45801.03 | Y | 1050-转水样 | HY60032-ABB-2 | 45801.34 | 陈涧梅 | - | 93.0261 | 0.02556 | 0.06312 | 0.03736 | 0.00573 | 1.76623 | 0.00189 | 4.93956 | 0.01625 | 0.01221 | 0.00858 | 0.00922 | 0.00192 | 0.001 | 0.00039 | 0.03781 | 0.00028 | 0.0001 | 5e-05 | 0.00018 | 0.0001 | 0.00033 | 0.00017 | 0.0001 | 0.00198 | 0.0005 | - | - | 0.0015 | 0.0003 | 0.00323 | - | - | - | 0.00143 | 0.0001 | - | - | - | 0.0005 | 0.0003 | 0.0002 | 0.00323 | 0.01119 | 根据9.18会议指示特采放行。 | - | - | 45801.14 | 14791-伍嘉英 | 0.04691 | 0.05038 | 0.1182 | 45800.84 | E03 | 伍嘉英 | - | 02-熔炼炉 | 1 | Sb | 45801.34
25848632367021500 | 25Y214 | N-不合格 | Y-合格 |  | C-送样结果已录入 | R-熔铸过程 | - | - | 7R03G | 05-电子 | 0.179 | OK | 0-否 | - | HY01-斯派克SPECTRO MAXx光谱仪 | 45801.03 | Y | 1100-静置前样1 | HY60032-ABB-2 | 45801.34 | 陈涧梅 | - | 92.8779 | 0.02603 | 0.06416 | 0.03856 | 0.00539 | 1.84274 | 0.0016 | 5.00662 | 0.01664 | 0.01221 | 0.00856 | 0.00919 | 0.00182 | 0.001 | 0.00033 | 0.03798 | 0.0003 | 0.0001 | 5e-05 | 0.00024 | 0.0001 | 0.00031 | 0.0001 | 0.0001 | 0.00207 | 0.0005 | - | - | 0.0015 | 0.0003 | 0.00275 | - | - | - | 0.00146 | 0.0001 | - | - | - | 0.0005 | 0.0003 | 0.00031 | 0.00275 | 0.01094 | 根据9.18会议指示特采放行。 | - | - | 45801.18 | 14791-伍嘉英 | 0.04912 | 0.05242 | 0.12036 | 45800.84 | E03 | 伍嘉英 | - | 03-倾倒炉静置前 | 1 | Sb | 45801.34
25848632367103400 | 25Y214 | N-不合格 | Y-合格 |  | C-送样结果已录入 | R-熔铸过程 | - | - | 7R03G | 05-电子 | 0.179 | OK | 0-否 | - | HY01-斯派克SPECTRO MAXx光谱仪 | 45801.03 | Y | 1200-静置后样1 | HY60032-ABB-2 | 45801.34 | 陈涧梅 | - | 92.8819 | 0.02629 | 0.06089 | 0.03878 | 0.00576 | 1.81046 | 0.0015 | 5.03934 | 0.01639 | 0.01225 | 0.00884 | 0.00928 | 0.00191 | 0.001 | 0.00033 | 0.03803 | 0.00026 | 0.0001 | 5e-05 | 0.00018 | 0.0001 | 0.0003 | 0.00035 | 0.0001 | 0.00207 | 0.0005 | - | - | 0.0015 | 0.0003 | 0.00324 | - | - | - | 0.0015 | 0.0001 | - | - | - | 0.0005 | 0.0003 | 0.0002 | 0.00324 | 0.01136 | 根据9.18会议指示特采放行。 | - | - | 45801.21 | 14791-伍嘉英 | 0.04676 | 0.05029 | 0.11869 | 45800.84 | E03 | 伍嘉英 | - | 04-倾倒炉静置后 | 1 | Sb | 45801.34
25870724365680000 | 25Y214 | N-不合格 | Y-合格 | Y-合格 | C-送样结果已录入 | R-熔铸过程 | - | - | 7R03G | 05-电子 | 0.179 | OK | 0-否 | - | HY01-斯派克SPECTRO MAXx光谱仪 | 45801.03 | Y | 1310-铸造F0.5送样（1米） | HY60032-ABB-2 | 45801.34 | 陈涧梅 | - | 92.8832 | 0.03534 | 0.06892 | 0.04036 | 0.00571 | 1.80925 | 0.00231 | 5.01849 | 0.01805 | 0.01137 | 0.00878 | 0.00922 | 0.00215 | 0.001 | 0.00034 | 0.03854 | 0.00032 | 0.0001 | 5e-05 | 0.00017 | 0.0001 | 0.00034 | 0.00075 | 0.0001 | 0.00212 | 0.0005 | - | - | 0.0015 | 0.0003 | 0.00298 | - | - | - | 0.00146 | 0.0001 | - | - | - | 0.0005 | 0.0003 | 0.0002 | 0.00298 | 0.01111 | 根据9.18会议指示特采放行。 | - | - | 45801.31 | 14791-伍嘉英 | 0.04619 | 0.05046 | 0.11837 | 45800.84 | E03 | 伍嘉英 | - | 05-铸造 | 1 | Sb | 45801.34
25870724365748600 | 25Y214 | N-不合格 | Y-合格 | Y-合格 | C-送样结果已录入 | R-熔铸过程 | - | - | 7R03G | 05-电子 | 0.179 | OK | 0-否 | - | HY01-斯派克SPECTRO MAXx光谱仪 | 45801.03 | Y | 1350-铸造1/2L送样（3米） | HY60032-ABB-2 | 45801.34 | 陈涧梅 | - | 92.8548 | 0.02996 | 0.06547 | 0.03927 | 0.00589 | 1.80719 | 0.0018 | 5.06148 | 0.01817 | 0.01221 | 0.0075 | 0.00914 | 0.00192 | 0.001 | 0.00042 | 0.03762 | 0.00033 | 0.0001 | 5e-05 | 0.00017 | 0.0001 | 0.00033 | 0.0001 | 0.0001 | 0.0021 | 0.0005 | - | - | 0.0015 | 0.0003 | 0.003 | - | - | - | 0.00146 | 0.0001 | - | - | - | 0.0005 | 0.0003 | 0.00022 | 0.003 | 0.01113 | 根据9.18会议指示特采放行。 | - | - | 45801.32 | 14791-伍嘉英 | 0.04603 | 0.0495 | 0.11597 | 45800.84 | E03 | 伍嘉英 | - | 05-铸造 | 1 | Sb | 45801.34
25870724365768900 | 25Y214 | N-不合格 | Y-合格 | Y-合格 | C-送样结果已录入 | R-熔铸过程 | - | - | 7R03G | 05-电子 | 0.179 | OK | 0-否 | - | HY01-斯派克SPECTRO MAXx光谱仪 | 45801.03 | Y | 1380-铸造L0.5送样（5米） | HY60032-ABB-2 | 45801.34 | 陈涧梅 | - | 92.8371 | 0.02861 | 0.06545 | 0.04012 | 0.00536 | 1.82639 | 0.00166 | 5.05644 | 0.01847 | 0.01247 | 0.00887 | 0.00935 | 0.00212 | 0.001 | 0.00115 | 0.03787 | 0.00036 | 0.0001 | 5e-05 | 0.00019 | 0.0001 | 0.00033 | 0.0001 | 0.0001 | 0.00212 | 0.0005 | - | - | 0.0015 | 0.0003 | 0.00306 | - | - | - | 0.00146 | 0.0001 | - | - | - | 0.0005 | 0.0003 | 0.00021 | 0.00306 | 0.0112 | 根据9.18会议指示特采放行。 | - | - | 45801.32 | 14791-伍嘉英 | 0.04739 | 0.05184 | 0.1204 | 45800.84 | E03 | 伍嘉英 | - | 05-铸造 | 1 | Sb | 45801.34
26045727411046500 | 25Y218 | N-不合格 | N-不合格 |  | C-送样结果已录入 | R-熔铸过程 | - | - | 7R03G | 05-电子 | 0.194 | OK | 0-否 | - | HY01-斯派克SPECTRO MAXx光谱仪 | 45803.31 | Y | 900-炉前熔化样1( 铝屑/炉前样 ) | HY60032-ABB-2 | 45803.92 | 臧爱叶 | - | 94.4365 | 0.02676 | 0.05475 | 0.01945 | 0.00434 | 0.86081 | 0.00091 | 4.51006 | 0.0093 | 0.01171 | 0.00335 | 0.0081 | 0.00167 | 0.001 | 0.0002 | 0.02137 | 0.00019 | 0.00024 | 5e-05 | 0.00034 | 0.0001 | 0.00045 | 0.00018 | 0.0001 | 0.0005 | 0.0005 | - | - | 0.0015 | 0.0003 | 0.00271 | - | - | - | 0.00125 | 0.0001 | - | - | - | 0.0005 | 0.0003 | 0.00017 | 0.00271 | 0.00898 | 根据9.18会议指示特采放行。 | - | - | 45803.32 | 14791-伍嘉英 | 0.02922 | 0.03259 | 0.07712 | 45803.15 | E02 | 伍嘉英 | - | 01-炉前 | 1 | Sb | 45803.92
26065695785896500 | 25Y181 | Y-合格 | Y-合格 |  | C-送样结果已录入 | S-A型材 | - | - | 7R03G | 05-电子 | - | - | 0-否 | - | HY01-斯派克SPECTRO MAXx光谱仪 | 45803.54 | - | 08-型材成分检验(尾） | - | 45803.6 | - | - | 92.9183 | 0.02882 | 0.06422 | 0.03914 | 0.00424 | 1.81404 | 0.00119 | 4.99838 | 0.02123 | 0.01326 | 0.00191 | 0.01046 | 0.00144 | 0.001 | 0.00083 | 0.04335 | 0.00045 | 0.0001 | 5e-05 | 0.00017 | 0.0001 | 0.0003 | 0.0001 | 0.0001 | 0.00246 | 0.0005 | - | - | 0.0015 | 0.0003 | 0.00277 | - | - | - | 0.00119 | 0.0001 | - | - | - | 0.0005 | 0.0003 | 0.0001 | 0.00277 | 0.01087 | - | - | - | 45803.6 | 19412-雷丽欢 | 0.03797 | 0.04146 | 0.11044 | 45789.45 | E03 | 雷丽欢 | - | - | - | Sb | 45803.6
26065763832378700 | 25Y191 | Y-合格 | Y-合格 |  | C-送样结果已录入 | S-A型材 | - | - | 7R03G | 05-电子 | - | - | 0-否 | - | HY01-斯派克SPECTRO MAXx光谱仪 | 45803.54 | - | 08-型材成分检验(尾） | - | 45803.77 | - | - | 92.9259 | 0.02938 | 0.06381 | 0.04106 | 0.00256 | 1.83861 | 0.00157 | 4.96907 | 0.01943 | 0.01148 | 0.00156 | 0.0098 | 0.00181 | 0.001 | 0.00099 | 0.0428 | 0.00038 | 0.00017 | 5e-05 | 0.00021 | 0.0001 | 0.00028 | 0.00012 | 0.0001 | 0.00238 | 0.0005 | - | - | 0.0015 | 0.0003 | 0.00271 | - | - | - | 0.00116 | 0.0001 | - | - | - | 0.0005 | 0.0003 | 0.0001 | 0.00271 | 0.0107 | - | - | - | 45803.77 | 14791-伍嘉英 | 0.03891 | 0.04297 | 0.10861 | 45792.66 | E02 | 伍嘉英 | - | - | - | Sb | 45803.77
26065831346571700 | 25Y182 | Y-合格 | Y-合格 |  | C-送样结果已录入 | S-A型材 | - | - | 7R03G | 05-电子 | - | - | 0-否 | - | HY01-斯派克SPECTRO MAXx光谱仪 | 45803.54 | - | 08-型材成分检验(尾） | - | 45803.93 | - | - | 92.8736 | 0.02711 | 0.06447 | 0.03826 | 0.00487 | 1.82891 | 0.0012 | 5.03221 | 0.01956 | 0.0122 | 0.0024 | 0.00945 | 0.00155 | 0.001 | 0.00142 | 0.04273 | 0.00028 | 0.0001 | 5e-05 | 0.00021 | 0.0001 | 0.00029 | 0.00018 | 0.0001 | 0.00239 | 0.0005 | - | - | 0.0015 | 0.0003 | 0.00282 | - | - | - | 0.00122 | 0.0001 | - | - | - | 0.0005 | 0.0003 | 0.0001 | 0.00282 | 0.01088 | - | - | - | 45803.93 | 14791-伍嘉英 | 0.0389 | 0.04303 | 0.10981 | 45789.83 | E01 | 伍嘉英 | - | - | - | Sb | 45803.93
26065919571708500 | 25Y193 | Y-合格 | Y-合格 |  | C-送样结果已录入 | S-A型材 | - | - | 7R03G | 05-电子 | - | - | 0-否 | - | HY01-斯派克SPECTRO MAXx光谱仪 | 45803.55 | - | 08-型材成分检验(尾） | - | 45804.18 | - | - | 92.837 | 0.03405 | 0.06366 | 0.03983 | 0.00475 | 1.80666 | 0.00119 | 5.07897 | 0.01789 | 0.01141 | 0.00633 | 0.00945 | 0.0016 | 0.001 | 0.00147 | 0.03986 | 0.00017 | 0.0001 | 5e-05 | 0.0003 | 0.0001 | 0.00034 | 0.00012 | 0.0001 | 0.00223 | 0.0005 | - | - | 0.0015 | 0.0003 | 0.00268 | - | - | - | 0.0014 | 0.0001 | - | - | - | 0.0005 | 0.0003 | 0.0001 | 0.00268 | 0.01076 | - | - | - | 45804.18 | 19344-陈轩妮 | 0.04475 | 0.04895 | 0.116 | 45793.49 | E03 | 陈轩妮 | - | - | - | Sb | 45804.18
26065953968015000 | 25Y200 | Y-合格 | Y-合格 |  | C-送样结果已录入 | S-A型材 | - | - | 7R03G | 05-电子 | - | - | 0-否 | - | HY01-斯派克SPECTRO MAXx光谱仪 | 45803.55 | - | 08-型材成分检验(尾） | - | 45803.86 | - | - | 92.8573 | 0.02833 | 0.07328 | 0.03962 | 0.00288 | 1.83635 | 0.00155 | 5.0372 | 0.01906 | 0.01108 | 0.00166 | 0.00811 | 0.00165 | 0.001 | 0.00098 | 0.04099 | 0.00026 | 0.0001 | 5e-05 | 0.00016 | 0.0001 | 0.00028 | 0.00052 | 0.0001 | 0.0023 | 0.0005 | - | - | 0.0015 | 0.0003 | 0.00278 | - | - | - | 0.00114 | 0.0001 | - | - | - | 0.0005 | 0.0003 | 0.00017 | 0.00278 | 0.01074 | - | - | - | 45803.7925 | 14791-伍嘉英 | 0.03854 | 0.04259 | 0.10443 | 45796.1 | E03 | 伍嘉英 | - | - | - | Sb | 45803.86
26068377391644800 | 25Y218 | N-不合格 | Y-合格 |  | C-送样结果已录入 | R-熔铸过程 | - | - | 7R03G | 05-电子 | 0.194 | OK | 0-否 | - | HY01-斯派克SPECTRO MAXx光谱仪 | 45803.31 | Y | 1050-转水样 | HY60032-ABB-2 | 45803.92 | 臧爱叶 | - | 92.9864 | 0.02637 | 0.05703 | 0.03743 | 0.00352 | 1.78122 | 0.00107 | 4.98229 | 0.01602 | 0.01245 | 0.00242 | 0.00933 | 0.00142 | 0.001 | 0.00162 | 0.04174 | 0.00016 | 0.0001 | 5e-05 | 0.00013 | 0.0001 | 0.00032 | 0.0001 | 0.0001 | 0.0023 | 0.0005 | - | - | 0.0015 | 0.0003 | 0.00305 | - | - | - | 0.00115 | 0.0001 | - | - | - | 0.0005 | 0.0003 | 0.00012 | 0.00305 | 0.01097 | 根据9.18会议指示特采放行。 | - | - | 45803.59 | 14791-伍嘉英 | 0.03876 | 0.04271 | 0.10865 | 45803.15 | E02 | 伍嘉英 | - | 02-熔炼炉 | 1 | Sb | 45803.92
26074460826060700 | 25Y218 | N-不合格 | Y-合格 |  | C-送样结果已录入 | R-熔铸过程 | - | - | 7R03G | 05-电子 | 0.194 | OK | 0-否 | - | HY01-斯派克SPECTRO MAXx光谱仪 | 45803.31 | Y | 1100-静置前样1 | HY60032-ABB-2 | 45803.92 | 臧爱叶 | - | 92.9971 | 0.0264 | 0.06079 | 0.03668 | 0.00441 | 1.77315 | 0.00113 | 4.97047 | 0.01736 | 0.01231 | 0.00435 | 0.0095 | 0.00152 | 0.001 | 0.00099 | 0.04223 | 0.00022 | 0.00038 | 5e-05 | 0.00022 | 0.0001 | 0.00029 | 0.0001 | 0.0001 | 0.00239 | 0.0005 | - | - | 0.0015 | 0.0003 | 0.00278 | - | - | - | 0.00131 | 0.0001 | - | - | - | 0.0005 | 0.0003 | 0.00011 | 0.00278 | 0.01094 | 根据9.18会议指示特采放行。 | - | - | 45803.67 | 14791-伍嘉英 | 0.0403 | 0.04412 | 0.11251 | 45803.15 | E02 | 伍嘉英 | - | 03-倾倒炉静置前 | 1 | Sb | 45803.92
26077716545382600 | 25Y218 | N-不合格 | Y-合格 |  | C-送样结果已录入 | R-熔铸过程 | - | - | 7R03G | 05-电子 | 0.194 | OK | 0-否 | - | HY01-斯派克SPECTRO MAXx光谱仪 | 45803.31 | Y | 1110-静置前样2 | HY60032-ABB-2 | 45803.92 | 臧爱叶 | - | 92.9412 | 0.02628 | 0.06016 | 0.03735 | 0.00377 | 1.81664 | 0.0011 | 4.98998 | 0.01717 | 0.01246 | 0.00299 | 0.0094 | 0.0014 | 0.001 | 0.00126 | 0.04183 | 0.00019 | 0.0001 | 5e-05 | 0.0002 | 0.0001 | 0.0003 | 0.0001 | 0.0001 | 0.00236 | 0.0005 | - | - | 0.0015 | 0.0003 | 0.00251 | - | - | - | 0.0012 | 0.0001 | - | - | - | 0.0005 | 0.0003 | 0.00015 | 0.00251 | 0.01057 | 根据9.18会议指示特采放行。 | - | - | 45803.69 | 14791-伍嘉英 | 0.03602 | 0.03967 | 0.10635 | 45803.15 | E02 | 伍嘉英 | - | 03-倾倒炉静置前 | 1 | Sb | 45803.92
26083237845206200 | 25Y218 | N-不合格 | Y-合格 |  | C-送样结果已录入 | R-熔铸过程 | - | - | 7R03G | 05-电子 | 0.194 | OK | 0-否 | - | HY01-斯派克SPECTRO MAXx光谱仪 | 45803.31 | Y | 1200-静置后样1 | HY60032-ABB-2 | 45803.92 | 臧爱叶 | - | 92.8636 | 0.02643 | 0.06028 | 0.03805 | 0.00264 | 1.84246 | 0.00118 | 5.04605 | 0.0162 | 0.01188 | 0.0017 | 0.00877 | 0.0014 | 0.001 | 0.0016 | 0.0411 | 0.00017 | 0.0001 | 5e-05 | 0.00014 | 0.0001 | 0.00029 | 0.00022 | 0.0001 | 0.0023 | 0.0005 | - | - | 0.0015 | 0.0003 | 0.00305 | - | - | - | 0.00111 | 0.0001 | - | - | - | 0.0005 | 0.0003 | 0.0001 | 0.00305 | 0.01091 | 根据9.18会议指示特采放行。 | - | - | 45803.75 | 14791-伍嘉英 | 0.03564 | 0.03966 | 0.10311 | 45803.15 | E02 | 伍嘉英 | - | 04-倾倒炉静置后 | 1 | Sb | 45803.92
26088757426796900 | 25Y218 | N-不合格 | Y-合格 | Y-合格 | C-送样结果已录入 | R-熔铸过程 | - | - | 7R03G | 05-电子 | 0.194 | OK | 0-否 | - | HY01-斯派克SPECTRO MAXx光谱仪 | 45803.31 | Y | 1310-铸造F0.5送样（1米） | HY60032-ABB-2 | 45803.92 | 臧爱叶 | - | 92.8868 | 0.03408 | 0.06237 | 0.03788 | 0.00333 | 1.82976 | 0.00154 | 5.01923 | 0.01824 | 0.01133 | 0.00215 | 0.00912 | 0.0015 | 0.001 | 0.00157 | 0.04034 | 0.00031 | 0.0001 | 5e-05 | 0.00013 | 0.0001 | 0.00032 | 0.00053 | 0.0001 | 0.00226 | 0.0005 | - | - | 0.0015 | 0.0003 | 0.00281 | - | - | - | 0.00117 | 0.0001 | - | - | - | 0.0005 | 0.0003 | 0.00018 | 0.00281 | 0.01077 | 根据9.18会议指示特采放行。 | - | - | 45803.91 | 14791-伍嘉英 | 0.03927 | 0.04383 | 0.10677 | 45803.15 | E02 | 伍嘉英 | - | 05-铸造 | 1 | Sb | 45803.92
26088757426972300 | 25Y218 | N-不合格 | Y-合格 | Y-合格 | C-送样结果已录入 | R-熔铸过程 | - | - | 7R03G | 05-电子 | 0.194 | OK | 0-否 | - | HY01-斯派克SPECTRO MAXx光谱仪 | 45803.31 | Y | 1350-铸造1/2L送样（3米） | HY60032-ABB-2 | 45803.92 | 臧爱叶 | - | 92.8197 | 0.03035 | 0.06339 | 0.03861 | 0.00381 | 1.84382 | 0.00125 | 5.07308 | 0.0174 | 0.01195 | 0.00289 | 0.00877 | 0.00161 | 0.001 | 0.0014 | 0.04002 | 0.00033 | 0.0001 | 5e-05 | 0.00018 | 0.0001 | 0.00034 | 0.00021 | 0.0001 | 0.00227 | 0.0005 | - | - | 0.0015 | 0.0003 | 0.00284 | - | - | - | 0.00117 | 0.0001 | - | - | - | 0.0005 | 0.0003 | 0.00019 | 0.00284 | 0.01082 | 根据9.18会议指示特采放行。 | - | - | 45803.92 | 14791-伍嘉英 | 0.04069 | 0.04496 | 0.10859 | 45803.15 | E02 | 伍嘉英 | - | 05-铸造 | 1 | Sb | 45803.92
26088757427016700 | 25Y218 | N-不合格 | Y-合格 | Y-合格 | C-送样结果已录入 | R-熔铸过程 | - | - | 7R03G | 05-电子 | 0.194 | OK | 0-否 | - | HY01-斯派克SPECTRO MAXx光谱仪 | 45803.31 | Y | 1380-铸造L0.5送样（5米） | HY60032-ABB-2 | 45803.92 | 臧爱叶 | - | 92.8985 | 0.02722 | 0.06355 | 0.03739 | 0.00404 | 1.79803 | 0.00123 | 5.04662 | 0.01849 | 0.01171 | 0.00379 | 0.0092 | 0.00144 | 0.001 | 0.00105 | 0.04141 | 0.00027 | 0.0001 | 5e-05 | 0.00013 | 0.0001 | 0.00033 | 0.0001 | 0.0001 | 0.00239 | 0.0005 | - | - | 0.0015 | 0.0003 | 0.0027 | - | - | - | 0.00122 | 0.0001 | - | - | - | 0.0005 | 0.0003 | 0.00011 | 0.0027 | 0.01077 | 根据9.18会议指示特采放行。 | - | - | 45803.92 | 14791-伍嘉英 | 0.0353 | 0.03882 | 0.10493 | 45803.15 | E02 | 伍嘉英 | - | 05-铸造 | 1 | Sb | 45803.92
26095771740023000 | 25Y219 | N-不合格 | N-不合格 |  | C-送样结果已录入 | R-熔铸过程 | - | - | 7R03G | 05-电子 | 0.19 | OK | 0-否 | - | HY01-斯派克SPECTRO MAXx光谱仪 | 45803.89 | - | 1000-合金化1 | HY60032-ABB-2 | 45804.27 | 伍妙婷 | - | 95.498 | 0.03009 | 0.04995 | 0.00294 | 0.0005 | 0.11018 | 0.0003 | 4.2606 | 0.00087 | 0.01099 | 0.001 | 0.00821 | 0.00416 | 0.001 | 0.0003 | 0.00292 | 0.00023 | 0.00123 | 5e-05 | 0.00012 | 0.0001 | 0.00049 | 0.001 | 0.0001 | 0.0005 | 0.0005 | - | - | 0.0015 | 0.0003 | 1e-05 | - | - | - | 0.00087 | 0.0001 | - | - | - | 0.0005 | 0.0003 | 0.00235 | 0.00235 | 0.00808 | 根据9.18会议指示特采放行。 | - | - | 45803.9 | 19344-陈轩妮 | 0.01582 | 0.02345 | 0.04657 | 45803.68 | E03 | 陈轩妮 | - | 02-熔炼炉 | 1 | Hg | 45804.27
26095771740140400 | 25Y219 | N-不合格 | N-不合格 |  | C-送样结果已录入 | R-熔铸过程 | - | - | 7R03G | 05-电子 | 0.19 | OK | 0-否 | - | HY01-斯派克SPECTRO MAXx光谱仪 | 45803.89 | - | 1050-转水样 | HY60032-ABB-2 | 45804.27 | 伍妙婷 | - | 93.1305 | 0.02655 | 0.06134 | 0.03574 | 0.00443 | 1.74256 | 0.0008 | 4.87364 | 0.01352 | 0.01185 | 0.00337 | 0.01001 | 0.00135 | 0.001 | 0.00122 | 0.04113 | 0.00021 | 0.00083 | 5e-05 | 0.00027 | 0.0001 | 0.00032 | 0.00017 | 0.0001 | 0.00225 | 0.0005 | - | - | 0.0015 | 0.0003 | 0.00284 | - | - | - | 0.00121 | 0.0001 | - | - | - | 0.0005 | 0.0003 | 0.00017 | 0.00284 | 0.01082 | 根据9.18会议指示特采放行。 | - | - | 45803.96 | 19344-陈轩妮 | 0.04009 | 0.04456 | 0.11092 | 45803.68 | E03 | 陈轩妮 | - | 02-熔炼炉 | 1 | Sb | 45804.27
26108453540469900 | 25Y219 | N-不合格 | Y-合格 |  | C-送样结果已录入 | R-熔铸过程 | - | - | 7R03G | 05-电子 | 0.19 | OK | 0-否 | - | HY01-斯派克SPECTRO MAXx光谱仪 | 45803.89 | - | 1100-静置前样1 | HY60032-ABB-2 | 45804.27 | 伍妙婷 | - | 92.8708 | 0.02732 | 0.06257 | 0.04027 | 0.00613 | 1.81614 | 0.00099 | 5.04379 | 0.01541 | 0.01206 | 0.00677 | 0.00999 | 0.00149 | 0.001 | 0.00132 | 0.03995 | 0.00024 | 0.0004 | 5e-05 | 0.00029 | 0.0001 | 0.00032 | 0.0001 | 0.0001 | 0.00227 | 0.0005 | - | - | 0.0015 | 0.0003 | 0.00277 | - | - | - | 0.00133 | 0.0001 | - | - | - | 0.0005 | 0.0003 | 0.0001 | 0.00277 | 0.01082 | 根据9.18会议指示特采放行。 | - | - | 45804.07 | 19344-陈轩妮 | 0.04355 | 0.04781 | 0.11658 | 45803.68 | E03 | 陈轩妮 | - | 03-倾倒炉静置前 | 1 | Sb | 45804.27
26108453540633400 | 25Y219 | N-不合格 | Y-合格 |  | C-送样结果已录入 | R-熔铸过程 | - | - | 7R03G | 05-电子 | 0.19 | OK | 0-否 | - | HY01-斯派克SPECTRO MAXx光谱仪 | 45803.89 | - | 1200-静置后样1 | HY60032-ABB-2 | 45804.27 | 伍妙婷 | - | 92.8696 | 0.02656 | 0.06352 | 0.04032 | 0.00533 | 1.8219 | 0.00102 | 5.03731 | 0.01676 | 0.01205 | 0.00591 | 0.01021 | 0.00152 | 0.001 | 0.00125 | 0.04059 | 0.0002 | 0.00012 | 5e-05 | 0.00027 | 0.0001 | 0.00032 | 0.00011 | 0.0001 | 0.00232 | 0.0005 | - | - | 0.0015 | 0.0003 | 0.00266 | - | - | - | 0.00136 | 0.0001 | - | - | - | 0.0005 | 0.0003 | 0.0001 | 0.00266 | 0.01079 | 根据9.18会议指示特采放行。 | - | - | 45804.12 | 19344-陈轩妮 | 0.04503 | 0.04892 | 0.11768 | 45803.68 | E03 | 陈轩妮 | - | 04-倾倒炉静置后 | 1 | Sb | 45804.27
26117260314362000 | 25Y219 | N-不合格 | Y-合格 | Y-合格 | C-送样结果已录入 | R-熔铸过程 | - | - | 7R03G | 05-电子 | 0.19 | OK | 0-否 | - | HY01-斯派克SPECTRO MAXx光谱仪 | 45803.89 | - | 1310-铸造F0.5送样（1米） | HY60032-ABB-2 | 45804.27 | 伍妙婷 | - | 92.8764 | 0.03096 | 0.06619 | 0.04099 | 0.00629 | 1.80381 | 0.00152 | 5.04034 | 0.01806 | 0.01185 | 0.00604 | 0.01003 | 0.00185 | 0.001 | 0.00092 | 0.04106 | 0.00028 | 0.0001 | 5e-05 | 0.00025 | 0.0001 | 0.00033 | 0.0001 | 0.0001 | 0.00233 | 0.0005 | - | - | 0.0015 | 0.0003 | 0.00297 | - | - | - | 0.00138 | 0.0001 | - | - | - | 0.0005 | 0.0003 | 0.00015 | 0.00297 | 0.01118 | 根据9.18会议指示特采放行。 | - | - | 45804.27 | 19344-陈轩妮 | 0.04253 | 0.04646 | 0.11544 | 45803.68 | E03 | 陈轩妮 | - | 05-铸造 | 1 | Sb | 45804.27
26117260314508100 | 25Y219 | N-不合格 | Y-合格 | Y-合格 | C-送样结果已录入 | R-熔铸过程 | - | - | 7R03G | 05-电子 | 0.19 | OK | 0-否 | - | HY01-斯派克SPECTRO MAXx光谱仪 | 45803.89 | - | 1350-铸造1/2L送样（3米） | HY60032-ABB-2 | 45804.27 | 伍妙婷 | - | 92.7776 | 0.02996 | 0.06876 | 0.04194 | 0.00561 | 1.84381 | 0.00122 | 5.09632 | 0.01635 | 0.01238 | 0.0066 | 0.00971 | 0.00194 | 0.001 | 0.00114 | 0.03973 | 0.0003 | 0.0001 | 5e-05 | 0.00025 | 0.0001 | 0.0003 | 0.0002 | 0.0001 | 0.0023 | 0.0005 | - | - | 0.0015 | 0.0003 | 0.00254 | - | - | - | 0.0014 | 0.0001 | - | - | - | 0.0005 | 0.0003 | 0.00012 | 0.00254 | 0.01071 | 根据9.18会议指示特采放行。 | - | - | 45804.27 | 19344-陈轩妮 | 0.04568 | 0.05001 | 0.11843 | 45803.68 | E03 | 陈轩妮 | - | 05-铸造 | 1 | Sb | 45804.27
26117260314530000 | 25Y219 | N-不合格 | Y-合格 | Y-合格 | C-送样结果已录入 | R-熔铸过程 | - | - | 7R03G | 05-电子 | 0.19 | OK | 0-否 | - | HY01-斯派克SPECTRO MAXx光谱仪 | 45803.89 | - | 1380-铸造L0.5送样（5米） | HY60032-ABB-2 | 45804.27 | 伍妙婷 | - | 92.8869 | 0.02884 | 0.06512 | 0.04015 | 0.00536 | 1.82362 | 0.00108 | 5.01348 | 0.01826 | 0.01226 | 0.00583 | 0.01006 | 0.00165 | 0.001 | 0.0014 | 0.04052 | 0.00033 | 0.00012 | 5e-05 | 0.00028 | 0.0001 | 0.0003 | 0.0001 | 0.0001 | 0.00236 | 0.0005 | - | - | 0.0015 | 0.0003 | 0.00268 | - | - | - | 0.00138 | 0.0001 | - | - | - | 0.0005 | 0.0003 | 0.0001 | 0.00268 | 0.01087 | 根据9.18会议指示特采放行。 | - | - | 45804.27 | 19344-陈轩妮 | 0.04424 | 0.04852 | 0.11719 | 45803.68 | E03 | 陈轩妮 | - | 05-铸造 | 1 | Sb | 45804.27
26161224934735600 | 25Y201 | Y-合格 | Y-合格 |  | C-送样结果已录入 | S-A型材 | - | - | 7R03G | 05-电子 | - | - | 0-否 | - | HY01-斯派克SPECTRO MAXx光谱仪 | 45804.65 | - | 08-型材成分检验(尾） | - | 45805.74 | - | - | 92.851 | 0.03271 | 0.06797 | 0.04068 | 0.00501 | 1.79121 | 0.00103 | 5.09111 | 0.01973 | 0.01074 | 0.00148 | 0.00736 | 0.00172 | 0.001 | 0.00034 | 0.04313 | 0.00029 | 0.0001 | 5e-05 | 0.00014 | 0.0001 | 0.00029 | 0.00084 | 0.0001 | 0.00239 | 0.0005 | - | - | 0.0015 | 0.0003 | 0.00297 | - | - | - | 0.00122 | 0.0001 | - | - | - | 0.0005 | 0.0003 | 0.00012 | 0.00297 | 0.01105 | - | - | - | 45805.74 | 14791-伍嘉英 | 0.03302 | 0.03684 | 0.09955 | 45796.56 | E01 | 伍嘉英 | - | - | - | Sb | 45805.74
26528454093135600 | 25Y230 | N-不合格 | N-不合格 |  | C-送样结果已录入 | R-熔铸过程 | - | - | 7R03G | 05-电子 | 0.164 | OK | 0-否 | - | HY01-斯派克SPECTRO MAXx光谱仪 | 45808.9 | - | 900-炉前熔化样1( 铝屑/炉前样 ) | HY60033-ABB-3 | 45809.26 | 伍嘉英 | - | 94.2964 | 0.02742 | 0.06235 | 0.02043 | 0.00344 | 0.87801 | 0.00057 | 4.6277 | 0.00948 | 0.01094 | 0.00363 | 0.00984 | 0.002 | 0.001 | 0.0002 | 0.02038 | 0.00034 | 0.00043 | 5e-05 | 0.0004 | 0.00018 | 0.00046 | 0.00077 | 0.0001 | 0.0005 | 0.0005 | - | - | 0.0015 | 0.0003 | 0.00318 | - | - | - | 0.00121 | 0.0001 | - | - | - | 0.0005 | 0.0003 | 0.00035 | 0.00318 | 0.00959 | 根据9.18会议指示特采放行。 | - | - | 45808.97 | 19344-陈轩妮 | 0.02463 | 0.02941 | 0.0742 | 45808.78 | E03 | 陈轩妮 | - | 01-炉前 | 1 | Sb | 45818.74
26541832478405500 | 25Y230 | N-不合格 | N-不合格 |  | C-送样结果已录入 | R-熔铸过程 | - | - | 7R03G | 05-电子 | 0.164 | OK | 0-否 | - | HY01-斯派克SPECTRO MAXx光谱仪 | 45808.9 | - | 1050-转水样 | HY60033-ABB-3 | 45809.26 | 伍嘉英 | - | 93.0656 | 0.02633 | 0.06301 | 0.03911 | 0.00512 | 1.75834 | 0.00142 | 4.92189 | 0.01862 | 0.01097 | 0.00411 | 0.0108 | 0.00203 | 0.001 | 0.0002 | 0.03983 | 0.00029 | 0.00013 | 5e-05 | 0.00034 | 0.00017 | 0.00034 | 0.00093 | 0.0001 | 0.00222 | 0.0005 | - | - | 0.0015 | 0.0003 | 0.00305 | - | - | - | 0.0013 | 0.0001 | - | - | - | 0.0005 | 0.0003 | 0.00011 | 0.00305 | 0.01103 | 根据9.18会议指示特采放行。 | - | - | 45809.06 | 19344-陈轩妮 | 0.03042 | 0.03485 | 0.10056 | 45808.78 | E03 | 陈轩妮 | - | 02-熔炼炉 | 1 | Sb | 45818.74
26541832478485600 | 25Y230 | N-不合格 | Y-合格 |  | C-送样结果已录入 | R-熔铸过程 | - | - | 7R03G | 05-电子 | 0.164 | OK | 0-否 | - | HY01-斯派克SPECTRO MAXx光谱仪 | 45808.9 | - | 1100-静置前样1 | HY60033-ABB-3 | 45809.26 | 伍嘉英 | - | 92.8427 | 0.02698 | 0.06484 | 0.03986 | 0.00537 | 1.8386 | 0.001 | 5.06018 | 0.01794 | 0.01102 | 0.00385 | 0.01052 | 0.00185 | 0.001 | 0.00028 | 0.03941 | 0.00027 | 0.0001 | 5e-05 | 0.00029 | 0.00016 | 0.00034 | 0.00039 | 0.0001 | 0.0023 | 0.0005 | - | - | 0.0015 | 0.0003 | 0.00269 | - | - | - | 0.00132 | 0.0001 | - | - | - | 0.0005 | 0.0003 | 0.0002 | 0.00269 | 0.01086 | 根据9.18会议指示特采放行。 | - | - | 45809.11 | 19344-陈轩妮 | 0.03405 | 0.03773 | 0.10253 | 45808.78 | E03 | 陈轩妮 | - | 03-倾倒炉静置前 | 1 | Sb | 45818.74
26541832478518800 | 25Y230 | N-不合格 | Y-合格 |  | C-送样结果已录入 | R-熔铸过程 | - | - | 7R03G | 05-电子 | 0.164 | OK | 0-否 | - | HY01-斯派克SPECTRO MAXx光谱仪 | 45808.9 | - | 1200-静置后样1 | HY60033-ABB-3 | 45809.26 | 伍嘉英 | - | 92.8708 | 0.02613 | 0.06234 | 0.03906 | 0.00494 | 1.83344 | 0.00093 | 5.04133 | 0.01806 | 0.01091 | 0.00404 | 0.01068 | 0.00181 | 0.001 | 0.00025 | 0.03984 | 0.00024 | 0.0001 | 5e-05 | 0.00032 | 0.00015 | 0.00034 | 0.00034 | 0.0001 | 0.00228 | 0.0005 | - | - | 0.0015 | 0.0003 | 0.00307 | - | - | - | 0.00133 | 0.0001 | - | - | - | 0.0005 | 0.0003 | 0.00017 | 0.00307 | 0.0112 | 根据9.18会议指示特采放行。 | - | - | 45809.15 | 19344-陈轩妮 | 0.03395 | 0.0375 | 0.10297 | 45808.78 | E03 | 陈轩妮 | - | 04-倾倒炉静置后 | 1 | Sb | 45818.74
26555912541893900 | 25Y230 | N-不合格 | Y-合格 | Y-合格 | C-送样结果已录入 | R-熔铸过程 | - | - | 7R03G | 05-电子 | 0.164 | OK | 0-否 | - | HY01-斯派克SPECTRO MAXx光谱仪 | 45808.9 | - | 1310-铸造F0.5送样（1米） | HY60033-ABB-3 | 45809.26 | 伍嘉英 | - | 92.9076 | 0.03011 | 0.0675 | 0.03961 | 0.0052 | 1.81676 | 0.00108 | 5.0086 | 0.01967 | 0.0112 | 0.00415 | 0.01079 | 0.00214 | 0.001 | 0.00056 | 0.04023 | 0.00033 | 0.0001 | 5e-05 | 0.00035 | 0.0001 | 0.00034 | 0.00038 | 0.0001 | 0.00231 | 0.0005 | - | - | 0.0015 | 0.0003 | 0.00285 | - | - | - | 0.00134 | 0.0001 | - | - | - | 0.0005 | 0.0003 | 0.00019 | 0.00285 | 0.01104 | 根据9.18会议指示特采放行。 | - | - | 45809.25 | 19344-陈轩妮 | 0.0332 | 0.0375 | 0.10387 | 45808.78 | E03 | 陈轩妮 | - | 05-铸造 | 1 | Sb | 45818.74
26555912542060400 | 25Y230 | N-不合格 | Y-合格 | Y-合格 | C-送样结果已录入 | R-熔铸过程 | - | - | 7R03G | 05-电子 | 0.164 | OK | 0-否 | - | HY01-斯派克SPECTRO MAXx光谱仪 | 45808.9 | - | 1350-铸造1/2L送样（3米） | HY60033-ABB-3 | 45809.26 | 伍嘉英 | - | 92.8336 | 0.02858 | 0.06551 | 0.03997 | 0.00555 | 1.82812 | 0.001 | 5.07795 | 0.01898 | 0.01132 | 0.00359 | 0.01048 | 0.00205 | 0.001 | 0.00026 | 0.03944 | 0.00034 | 0.0001 | 5e-05 | 0.00032 | 0.00012 | 0.00038 | 0.00064 | 0.0001 | 0.00228 | 0.0005 | - | - | 0.0015 | 0.0003 | 0.00289 | - | - | - | 0.00136 | 0.0001 | - | - | - | 0.0005 | 0.0003 | 0.00035 | 0.00289 | 0.01123 | 根据9.18会议指示特采放行。 | - | - | 45809.25 | 19344-陈轩妮 | 0.0317 | 0.03591 | 0.10074 | 45808.78 | E03 | 陈轩妮 | - | 05-铸造 | 1 | Sb | 45818.74
26555912542091900 | 25Y230 | N-不合格 | Y-合格 | Y-合格 | C-送样结果已录入 | R-熔铸过程 | - | - | 7R03G | 05-电子 | 0.164 | OK | 0-否 | - | HY01-斯派克SPECTRO MAXx光谱仪 | 45808.9 | - | 1380-铸造L0.5送样（5米） | HY60033-ABB-3 | 45809.26 | 伍嘉英 | - | 92.9326 | 0.02832 | 0.06504 | 0.03898 | 0.00534 | 1.81974 | 0.001 | 4.98464 | 0.01949 | 0.01109 | 0.00331 | 0.01063 | 0.00194 | 0.001 | 0.00023 | 0.03982 | 0.00041 | 0.0001 | 5e-05 | 0.00033 | 0.00012 | 0.00032 | 0.00084 | 0.0001 | 0.00228 | 0.0005 | - | - | 0.0015 | 0.0003 | 0.00305 | - | - | - | 0.00133 | 0.0001 | - | - | - | 0.0005 | 0.0003 | 0.00032 | 0.00305 | 0.01133 | 根据9.18会议指示特采放行。 | - | - | 45809.26 | 19344-陈轩妮 | 0.03571 | 0.04 | 0.10485 | 45808.78 | E03 | 陈轩妮 | - | 05-铸造 | 1 | Sb | 45818.74
26561919292193800 | 25Y231 | N-不合格 | N-不合格 |  | C-送样结果已录入 | R-熔铸过程 | - | - | 7R03G | 05-电子 | 0.175 | OK | 0-否 | - | HY01-斯派克SPECTRO MAXx光谱仪 | 45809.29 | Y | 900-炉前熔化样1( 铝屑/炉前样 ) | HY60033-ABB-3 | 45809.82 | 伍青叶 | - | 94.3652 | 0.02746 | 0.05486 | 0.01999 | 0.00303 | 0.85423 | 0.001 | 4.59645 | 0.00939 | 0.01204 | 0.00366 | 0.00836 | 0.00196 | 0.001 | 0.0002 | 0.02089 | 0.00013 | 0.00057 | 5e-05 | 0.00039 | 0.0001 | 0.00044 | 0.00015 | 0.0001 | 0.0005 | 0.0005 | - | - | 0.0015 | 0.0003 | 0.00296 | - | - | - | 0.00121 | 0.0001 | - | - | - | 0.0005 | 0.0003 | 0.00017 | 0.00296 | 0.00919 | 根据9.18会议指示特采放行。 | - | - | 45809.32 | 19344-陈轩妮 | 0.0195 | 0.02344 | 0.06839 | 45809.125 | E02 | 陈轩妮 | - | 01-炉前 | 1 | Sb | 45818.75
26586407676142800 | 25Y231 | N-不合格 | Y-合格 |  | C-送样结果已录入 | R-熔铸过程 | - | - | 7R03G | 05-电子 | 0.175 | OK | 0-否 | - | HY01-斯派克SPECTRO MAXx光谱仪 | 45809.29 | Y | 1050-转水样 | HY60033-ABB-3 | 45809.82 | 伍青叶 | - | 92.9403 | 0.02685 | 0.05817 | 0.0398 | 0.00551 | 1.83135 | 0.0013 | 4.97315 | 0.01741 | 0.01251 | 0.00357 | 0.00869 | 0.00189 | 0.001 | 0.0002 | 0.04227 | 0.00018 | 0.00011 | 5e-05 | 0.00034 | 0.0001 | 0.00037 | 0.0001 | 0.0001 | 0.00238 | 0.0005 | - | - | 0.0015 | 0.0003 | 0.00311 | - | - | - | 0.00133 | 0.0001 | - | - | - | 0.0005 | 0.0003 | 0.00029 | 0.00311 | 0.01146 | 根据9.18会议指示特采放行。 | - | - | 45809.57375 | 19344-陈轩妮 | 0.03583 | 0.03912 | 0.10616 | 45809.125 | E02 | 陈轩妮 | - | 02-熔炼炉 | 1 | Sb | 45818.75
26586407682944600 | 25Y231 | N-不合格 | Y-合格 |  | C-送样结果已录入 | R-熔铸过程 | - | - | 7R03G | 05-电子 | 0.175 | OK | 0-否 | - | HY01-斯派克SPECTRO MAXx光谱仪 | 45809.29 | Y | 1100-静置前样1 | HY60033-ABB-3 | 45809.82 | 伍青叶 | - | 92.9034 | 0.02674 | 0.05846 | 0.03925 | 0.0051 | 1.82316 | 0.00125 | 5.01815 | 0.01794 | 0.0124 | 0.00408 | 0.00906 | 0.00186 | 0.001 | 0.0002 | 0.04278 | 0.00022 | 0.0001 | 5e-05 | 0.00033 | 0.0001 | 0.00035 | 0.00013 | 0.0001 | 0.0024 | 0.0005 | - | - | 0.0015 | 0.0003 | 0.00275 | - | - | - | 0.00134 | 0.0001 | - | - | - | 0.0005 | 0.0003 | 0.00029 | 0.00275 | 0.01113 | 根据9.18会议指示特采放行。 | - | - | 45809.63 | 19344-陈轩妮 | 0.03494 | 0.03823 | 0.10655 | 45809.125 | E02 | 陈轩妮 | - | 03-倾倒炉静置前 | 1 | Sb | 45818.75
26586407687318500 | 25Y231 | N-不合格 | Y-合格 |  | C-送样结果已录入 | R-熔铸过程 | - | - | 7R03G | 05-电子 | 0.175 | OK | 0-否 | - | HY01-斯派克SPECTRO MAXx光谱仪 | 45809.29 | Y | 1200-静置后样1 | HY60033-ABB-3 | 45809.82 | 伍青叶 | - | 92.9231 | 0.0264 | 0.05939 | 0.03929 | 0.00502 | 1.81612 | 0.00136 | 5.00677 | 0.0175 | 0.01233 | 0.00362 | 0.00888 | 0.00183 | 0.001 | 0.00023 | 0.04186 | 0.00017 | 0.0001 | 5e-05 | 0.00033 | 0.0001 | 0.00035 | 0.00019 | 0.0001 | 0.00229 | 0.0005 | - | - | 0.0015 | 0.0003 | 0.00286 | - | - | - | 0.00134 | 0.00012 | - | - | - | 0.0005 | 0.0003 | 0.00021 | 0.00286 | 0.01107 | 根据9.18会议指示特采放行。 | - | - | 45809.72 | 19344-陈轩妮 | 0.03506 | 0.03836 | 0.10505 | 45809.125 | E02 | 陈轩妮 | - | 04-倾倒炉静置后 | 1 | Sb | 45818.75
26605553027961800 | 25Y231 | N-不合格 | Y-合格 | Y-合格 | C-送样结果已录入 | R-熔铸过程 | - | - | 7R03G | 05-电子 | 0.175 | OK | 0-否 | - | HY01-斯派克SPECTRO MAXx光谱仪 | 45809.29 | Y | 1310-铸造F0.5送样（1米） | HY60033-ABB-3 | 45809.82 | 伍青叶 | - | 92.8853 | 0.02986 | 0.0603 | 0.04004 | 0.00564 | 1.83307 | 0.00132 | 5.01917 | 0.01792 | 0.01218 | 0.00346 | 0.00906 | 0.00201 | 0.001 | 0.0002 | 0.0416 | 0.00024 | 0.0001 | 5e-05 | 0.00036 | 0.0001 | 0.00035 | 0.00055 | 0.0001 | 0.00229 | 0.0005 | - | - | 0.0015 | 0.0003 | 0.003 | - | - | - | 0.00136 | 0.0001 | - | - | - | 0.0005 | 0.0003 | 0.00028 | 0.003 | 0.01128 | 根据9.18会议指示特采放行。 | - | - | 45809.81 | 19344-陈轩妮 | 0.03717 | 0.04108 | 0.10738 | 45809.125 | E02 | 陈轩妮 | - | 05-铸造 | 1 | Sb | 45818.75
26605553028037900 | 25Y231 | N-不合格 | Y-合格 | Y-合格 | C-送样结果已录入 | R-熔铸过程 | - | - | 7R03G | 05-电子 | 0.175 | OK | 0-否 | - | HY01-斯派克SPECTRO MAXx光谱仪 | 45809.29 | Y | 1350-铸造1/2L送样（3米） | HY60033-ABB-3 | 45809.82 | 伍青叶 | - | 92.9107 | 0.03307 | 0.06178 | 0.03978 | 0.00572 | 1.80797 | 0.00128 | 5.01361 | 0.01783 | 0.01191 | 0.00403 | 0.00949 | 0.00207 | 0.001 | 0.0002 | 0.04163 | 0.00019 | 0.0001 | 5e-05 | 0.00036 | 0.0001 | 0.0003 | 0.00033 | 0.0001 | 0.00231 | 0.0005 | - | - | 0.0015 | 0.0003 | 0.00281 | - | - | - | 0.00133 | 0.0001 | - | - | - | 0.0005 | 0.0003 | 0.00015 | 0.00281 | 0.01095 | 根据9.18会议指示特采放行。 | - | - | 45809.81 | 19344-陈轩妮 | 0.03755 | 0.0412 | 0.10826 | 45809.125 | E02 | 陈轩妮 | - | 05-铸造 | 1 | Sb | 45818.75
26605553028057600 | 25Y231 | N-不合格 | Y-合格 | Y-合格 | C-送样结果已录入 | R-熔铸过程 | - | - | 7R03G | 05-电子 | 0.175 | OK | 0-否 | - | HY01-斯派克SPECTRO MAXx光谱仪 | 45809.29 | Y | 1380-铸造L0.5送样（5米） | HY60033-ABB-3 | 45809.82 | 伍青叶 | - | 92.9231 | 0.02816 | 0.05965 | 0.03999 | 0.00566 | 1.8192 | 0.00136 | 4.99332 | 0.01841 | 0.01236 | 0.00417 | 0.00897 | 0.00199 | 0.001 | 0.0002 | 0.04219 | 0.00024 | 0.0001 | 5e-05 | 0.00039 | 0.0001 | 0.00035 | 0.00022 | 0.0001 | 0.00229 | 0.0005 | - | - | 0.0015 | 0.0003 | 0.00291 | - | - | - | 0.00134 | 0.0001 | - | - | - | 0.0005 | 0.0003 | 0.00031 | 0.00291 | 0.0112 | 根据9.18会议指示特采放行。 | - | - | 45809.82 | 19344-陈轩妮 | 0.03987 | 0.04346 | 0.11115 | 45809.125 | E02 | 陈轩妮 | - | 05-铸造 | 1 | Sb | 45818.75
26654845165579700 | 25S184 | N-不合格 | N-不合格 |  | C-送样结果已录入 | R-熔铸过程 | - | - | 7R03G | 05-电子 | 0.182 | OK | 0-否 | - | HY01-斯派克SPECTRO MAXx光谱仪 | 45810.36 | - | 1000-合金化1 | HY60033-ABB-3 | 45810.87 | 伍妙婷 | - | 94.3622 | 0.02775 | 0.06094 | 0.01877 | 0.00389 | 0.81882 | 0.0022 | 4.61984 | 0.00919 | 0.01204 | 0.00417 | 0.00855 | 0.00252 | 0.001 | 0.0002 | 0.0196 | 0.00016 | 0.00035 | 5e-05 | 0.00051 | 0.0001 | 0.00048 | 0.00032 | 0.0001 | 0.0005 | 0.0005 | - | - | 0.0015 | 0.0003 | 0.00284 | - | - | - | 0.00126 | 0.0001 | - | - | - | 0.0005 | 0.0003 | 0.00028 | 0.00284 | 0.00923 | 根据9.18会议指示特采放行。 | - | - | 45810.43 | 15746-伍青叶 | 0.0274 | 0.03204 | 0.0764 | 45810.26 | E03 | 伍青叶 | - | 02-熔炼炉 | 1 | Sb | 45818.76
26654845165715500 | 25S184 | N-不合格 | N-不合格 |  | C-送样结果已录入 | R-熔铸过程 | - | - | 7R03G | 05-电子 | 0.182 | OK | 0-否 | - | HY01-斯派克SPECTRO MAXx光谱仪 | 45810.36 | - | 1050-转水样 | HY60033-ABB-3 | 45810.87 | 伍妙婷 | - | 92.9149 | 0.02704 | 0.06149 | 0.03885 | 0.00505 | 1.75662 | 0.00167 | 5.07285 | 0.01706 | 0.01252 | 0.00404 | 0.00872 | 0.00208 | 0.001 | 0.0002 | 0.03816 | 0.00019 | 0.0001 | 5e-05 | 0.00038 | 0.0001 | 0.00035 | 0.00022 | 0.0001 | 0.00205 | 0.0005 | - | - | 0.0015 | 0.0003 | 0.00269 | - | - | - | 0.00133 | 0.0001 | - | - | - | 0.0005 | 0.0003 | 0.00024 | 0.00269 | 0.01066 | 根据9.18会议指示特采放行。 | - | - | 45810.48 | 15746-伍青叶 | 0.03741 | 0.04103 | 0.10447 | 45810.26 | E03 | 伍青叶 | - | 02-熔炼炉 | 1 | Sb | 45818.76
26654845165747000 | 25S184 | N-不合格 | Y-合格 |  | C-送样结果已录入 | R-熔铸过程 | - | - | 7R03G | 05-电子 | 0.182 | OK | 0-否 | - | HY01-斯派克SPECTRO MAXx光谱仪 | 45810.36 | - | 1100-静置前样1 | HY60033-ABB-3 | 45810.87 | 伍妙婷 | - | 92.8469 | 0.02701 | 0.06129 | 0.03952 | 0.00541 | 1.83324 | 0.00114 | 5.0641 | 0.01787 | 0.0126 | 0.00437 | 0.00905 | 0.00189 | 0.001 | 0.0002 | 0.03913 | 0.00019 | 0.0001 | 5e-05 | 0.00039 | 0.0001 | 0.00035 | 0.00019 | 0.0001 | 0.00212 | 0.0005 | - | - | 0.0015 | 0.0003 | 0.00298 | - | - | - | 0.00136 | 0.0001 | - | - | - | 0.0005 | 0.0003 | 0.00028 | 0.00298 | 0.01109 | 根据9.18会议指示特采放行。 | - | - | 45810.54 | 15746-伍青叶 | 0.03496 | 0.03837 | 0.10352 | 45810.26 | E03 | 伍青叶 | - | 03-倾倒炉静置前 | 1 | Sb | 45818.76
26654845165777600 | 25S184 | N-不合格 | Y-合格 |  | C-送样结果已录入 | R-熔铸过程 | - | - | 7R03G | 05-电子 | 0.182 | OK | 0-否 | - | HY01-斯派克SPECTRO MAXx光谱仪 | 45810.36 | - | 1200-静置后样1 | HY60033-ABB-3 | 45810.87 | 伍妙婷 | - | 92.8637 | 0.02686 | 0.06015 | 0.03934 | 0.00527 | 1.84092 | 0.00109 | 5.03655 | 0.01758 | 0.01257 | 0.00366 | 0.00889 | 0.00185 | 0.001 | 0.0002 | 0.03905 | 0.00017 | 0.0001 | 5e-05 | 0.00037 | 0.0001 | 0.00033 | 0.0002 | 0.0001 | 0.00212 | 0.0005 | - | - | 0.0015 | 0.0003 | 0.00297 | - | - | - | 0.00134 | 0.0001 | - | - | - | 0.0005 | 0.0003 | 0.00026 | 0.00297 | 0.01104 | 根据9.18会议指示特采放行。 | - | - | 45810.57 | 15746-伍青叶 | 0.04105 | 0.04437 | 0.10854 | 45810.26 | E03 | 伍青叶 | - | 04-倾倒炉静置后 | 1 | Sb | 45818.76
26684061509690300 | 25S184 | N-不合格 | N-不合格 |  | C-送样结果已录入 | R-熔铸过程 | - | - | 7R03G | 05-电子 | 0.182 | OK | 0-否 | - | HY01-斯派克SPECTRO MAXx光谱仪 | 45810.36 | - | 1210-静置后样2 | HY60033-ABB-3 | 45810.87 | 伍妙婷 | - | 93.0799 | 0.02579 | 0.05659 | 0.03724 | 0.00547 | 1.7619 | 0.00128 | 4.90885 | 0.01909 | 0.01209 | 0.00316 | 0.00925 | 0.00168 | 0.001 | 0.0002 | 0.04029 | 0.00018 | 0.0001 | 5e-05 | 0.00035 | 0.0001 | 0.00034 | 0.0001 | 0.0001 | 0.00217 | 0.0005 | - | - | 0.0015 | 0.0003 | 0.00301 | - | - | - | 0.00133 | 0.0001 | - | - | - | 0.0005 | 0.0003 | 0.00025 | 0.00301 | 0.01111 | 根据9.18会议指示特采放行。 | - | - | 45810.7 | 15746-伍青叶 | 0.03605 | 0.0391 | 0.10389 | 45810.26 | E03 | 伍青叶 | - | 04-倾倒炉静置后 | 1 | Sb | 45818.76
26684271211646000 | 25S184 | N-不合格 | Y-合格 |  | C-送样结果已录入 | R-熔铸过程 | - | - | 7R03G | 05-电子 | 0.182 | OK | 0-否 | - | HY01-斯派克SPECTRO MAXx光谱仪 | 45810.36 | - | 1220-静置后样3 | HY60033-ABB-3 | 45810.87 | 伍妙婷 | - | 92.8895 | 0.02607 | 0.05992 | 0.03872 | 0.00509 | 1.82464 | 0.00114 | 5.03287 | 0.01772 | 0.01244 | 0.00364 | 0.00892 | 0.00186 | 0.001 | 0.0002 | 0.03893 | 0.00019 | 0.0001 | 5e-05 | 0.00035 | 0.0001 | 0.00032 | 0.00026 | 0.0001 | 0.00213 | 0.0005 | - | - | 0.0015 | 0.0003 | 0.00302 | - | - | - | 0.00136 | 0.0001 | - | - | - | 0.0005 | 0.0003 | 0.00022 | 0.00302 | 0.01108 | 根据9.18会议指示特采放行。 | - | - | 45810.72 | 15746-伍青叶 | 0.03702 | 0.0404 | 0.10433 | 45810.26 | E03 | 伍青叶 | - | 04-倾倒炉静置后 | 1 | Sb | 45818.76
26689916582814900 | 25S184 | N-不合格 | Y-合格 | Y-合格 | C-送样结果已录入 | R-熔铸过程 | - | - | 7R03G | 05-电子 | 0.182 | OK | 0-否 | - | HY01-斯派克SPECTRO MAXx光谱仪 | 45810.36 | - | 1310-铸造F0.5送样（1米） | HY60033-ABB-3 | 45810.87 | 伍妙婷 | - | 92.9027 | 0.03017 | 0.06108 | 0.03983 | 0.00499 | 1.808 | 0.0014 | 5.02932 | 0.01744 | 0.01265 | 0.00354 | 0.0088 | 0.00198 | 0.001 | 0.00022 | 0.039 | 0.0002 | 0.00012 | 5e-05 | 0.00034 | 0.0001 | 0.00034 | 0.0001 | 0.0001 | 0.00217 | 0.0005 | - | - | 0.0015 | 0.0003 | 0.00263 | - | - | - | 0.00138 | 0.0001 | - | - | - | 0.0005 | 0.0003 | 0.00025 | 0.00263 | 0.01078 | 根据9.18会议指示特采放行。 | - | - | 45810.87 | 15746-伍青叶 | 0.03768 | 0.04108 | 0.10507 | 45810.26 | E03 | 伍青叶 | - | 05-铸造 | 1 | Sb | 45818.76
26689916582967700 | 25S184 | N-不合格 | Y-合格 | Y-合格 | C-送样结果已录入 | R-熔铸过程 | - | - | 7R03G | 05-电子 | 0.182 | OK | 0-否 | - | HY01-斯派克SPECTRO MAXx光谱仪 | 45810.36 | - | 1350-铸造1/2L送样（3米） | HY60033-ABB-3 | 45810.87 | 伍妙婷 | - | 92.9046 | 0.02891 | 0.06088 | 0.03995 | 0.00501 | 1.80954 | 0.00119 | 5.02571 | 0.01932 | 0.01276 | 0.0038 | 0.00904 | 0.00202 | 0.001 | 0.0002 | 0.03933 | 0.00024 | 0.0001 | 5e-05 | 0.00036 | 0.0001 | 0.00034 | 0.0001 | 0.0001 | 0.0022 | 0.0005 | - | - | 0.0015 | 0.0003 | 0.00306 | - | - | - | 0.00136 | 0.0001 | - | - | - | 0.0005 | 0.0003 | 0.0003 | 0.00306 | 0.01127 | 根据9.18会议指示特采放行。 | - | - | 45810.87 | 15746-伍青叶 | 0.0365 | 0.03996 | 0.10489 | 45810.26 | E03 | 伍青叶 | - | 05-铸造 | 1 | Sb | 45818.76
26689916583014900 | 25S184 | N-不合格 | Y-合格 | Y-合格 | C-送样结果已录入 | R-熔铸过程 | - | - | 7R03G | 05-电子 | 0.182 | OK | 0-否 | - | HY01-斯派克SPECTRO MAXx光谱仪 | 45810.36 | - | 1380-铸造L0.5送样（5米） | HY60033-ABB-3 | 45810.87 | 伍妙婷 | - | 92.912 | 0.02889 | 0.06038 | 0.03936 | 0.005 | 1.8049 | 0.00127 | 5.02037 | 0.01982 | 0.01266 | 0.00423 | 0.00919 | 0.00199 | 0.001 | 0.0002 | 0.03958 | 0.00024 | 0.0001 | 5e-05 | 0.00034 | 0.0001 | 0.0003 | 0.00013 | 0.0001 | 0.00225 | 0.0005 | - | - | 0.0015 | 0.0003 | 0.00288 | - | - | - | 0.00134 | 0.0001 | - | - | - | 0.0005 | 0.0003 | 0.00021 | 0.00288 | 0.01103 | 根据9.18会议指示特采放行。 | - | - | 45810.87 | 15746-伍青叶 | 0.03895 | 0.04235 | 0.10801 | 45810.26 | E03 | 伍青叶 | - | 05-铸造 | 1 | Sb | 45818.76
26783657215157300 | 25S188 | N-不合格 | N-不合格 |  | C-送样结果已录入 | R-熔铸过程 | - | - | 7R03G | 05-电子 | 0.19 | OK | 0-否 | - | HY01-斯派克SPECTRO MAXx光谱仪 | 45811.85 | S | 900-炉前熔化样1( 铝屑/炉前样 ) | HY60033-ABB-3 | 45812.71 | 陈轩妮 | - | 余量 | 0.02959 | 0.05911 | 0.02054 | 0.00376 | 0.87036 | 0.00129 | 4.70106 | 0.00967 | 0.01225 | 0.00424 | 0.00879 | 0.00254 | 0.001 | 0.0002 | 0.01983 | 0.00034 | 0.00024 | 5e-05 | 0.00041 | 0.0001 | 0.00043 | 0.0001 | 0.0001 | 0.0005 | 0.0005 | - | - | 0.0015 | 0.0003 | 0.00278 | - | - | - | 0.00126 | 0.0001 | - | - | - | 0.0005 | 0.0003 | 0.00031 | 0.00278 | 0.0092 | - | - | - | 45811.86 | 15746-伍青叶 | 0.02235 | 0.02671 | 0.07182 | 45811.68 | E02 | 伍青叶 | - | 01-炉前 | 1 | Sb | 45818.78
26783657215240900 | 25S188 | N-不合格 | N-不合格 |  | C-送样结果已录入 | R-熔铸过程 | - | - | 7R03G | 05-电子 | 0.19 | OK | 0-否 | - | HY01-斯派克SPECTRO MAXx光谱仪 | 45811.85 | S | 1050-转水样 | HY60033-ABB-3 | 45812.71 | 陈轩妮 | - | 93.0025 | 0.02699 | 0.06321 | 0.03804 | 0.00527 | 1.82072 | 0.00282 | 4.91387 | 0.01448 | 0.01243 | 0.00396 | 0.00947 | 0.00285 | 0.001 | 0.00048 | 0.0408 | 0.00024 | 0.0001 | 5e-05 | 0.00047 | 0.0001 | 0.00034 | 0.00015 | 0.0001 | 0.0023 | 0.0005 | - | - | 0.0015 | 0.0003 | 0.00297 | - | - | - | 0.00133 | 0.0001 | - | - | - | 0.0005 | 0.0003 | 0.00042 | 0.00297 | 0.01137 | - | - | - | 45812 | 15746-伍青叶 | 0.04071 | 0.04544 | 0.1121 | 45811.68 | E02 | 伍青叶 | - | 02-熔炼炉 | 1 | Sb | 45818.78
26783657215262400 | 25S188 | N-不合格 | N-不合格 |  | C-送样结果已录入 | R-熔铸过程 | - | - | 7R03G | 05-电子 | 0.19 | OK | 0-否 | - | HY01-斯派克SPECTRO MAXx光谱仪 | 45811.85 | S | 1100-静置前样1 | HY60033-ABB-3 | 45812.71 | 陈轩妮 | - | 93.114 | 0.02719 | 0.05675 | 0.03604 | 0.00503 | 1.75229 | 0.00126 | 4.88244 | 0.01616 | 0.01219 | 0.00352 | 0.00975 | 0.00202 | 0.001 | 0.00029 | 0.04102 | 0.00024 | 0.0001 | 5e-05 | 0.0004 | 0.0001 | 0.00031 | 0.00015 | 0.0001 | 0.00231 | 0.0005 | - | - | 0.0015 | 0.0003 | 0.00274 | - | - | - | 0.00134 | 0.0001 | - | - | - | 0.0005 | 0.0003 | 0.00027 | 0.00274 | 0.01101 | - | - | - | 45812.07 | 15746-伍青叶 | 0.03875 | 0.04236 | 0.10884 | 45811.68 | E02 | 伍青叶 | - | 03-倾倒炉静置前 | 1 | Sb | 45818.78
26798770116645200 | 25S188 | N-不合格 | N-不合格 |  | C-送样结果已录入 | R-熔铸过程 | - | - | 7R03G | 05-电子 | 0.19 | OK | 0-否 | - | HY01-斯派克SPECTRO MAXx光谱仪 | 45811.85 | S | 1110-静置前样2 | HY60033-ABB-3 | 45812.71 | 陈轩妮 | - | 93.0703 | 0.02723 | 0.05899 | 0.03649 | 0.00529 | 1.75827 | 0.0012 | 4.91894 | 0.01562 | 0.01226 | 0.00364 | 0.00954 | 0.00215 | 0.001 | 0.00031 | 0.04052 | 0.00022 | 0.0001 | 5e-05 | 0.00041 | 0.0001 | 0.00032 | 0.0001 | 0.0001 | 0.00227 | 0.0005 | - | - | 0.0015 | 0.0003 | 0.00303 | - | - | - | 0.00137 | 0.0001 | - | - | - | 0.0005 | 0.0003 | 0.0003 | 0.00303 | 0.01132 | - | - | - | 45812.09 | 15746-伍青叶 | 0.038 | 0.09146 | 0.12329 | 45811.68 | E02 | 伍青叶 | - | 03-倾倒炉静置前 | 1 | Sb | 45818.78
26798770116760400 | 25S188 | N-不合格 | Y-合格 |  | C-送样结果已录入 | R-熔铸过程 | - | - | 7R03G | 05-电子 | 0.19 | OK | 0-否 | - | HY01-斯派克SPECTRO MAXx光谱仪 | 45811.85 | S | 1110-静置前样2 | HY60033-ABB-3 | 45812.71 | 陈轩妮 | - | 92.8723 | 0.02714 | 0.05825 | 0.03598 | 0.00531 | 1.8294 | 0.00143 | 4.99879 | 0.01613 | 0.01217 | 0.00341 | 0.00957 | 0.00213 | 0.001 | 0.00031 | 0.04061 | 0.00022 | 0.0001 | 5e-05 | 0.00039 | 0.0001 | 0.00032 | 0.0001 | 0.0001 | 0.00233 | 0.0005 | - | - | 0.0015 | 0.0003 | 0.00302 | - | - | - | 0.00137 | 0.0001 | - | - | - | 0.0005 | 0.0003 | 0.00024 | 0.00302 | 0.01131 | - | - | - | 45812.11 | 15746-伍青叶 | 0.08584 | 0.13938 | 0.1714 | 45811.68 | E02 | 伍青叶 | - | 03-倾倒炉静置前 | 1 | Sb | 45818.78
26808277709311500 | 25S188 | N-不合格 | Y-合格 |  | C-送样结果已录入 | R-熔铸过程 | - | - | 7R03G | 05-电子 | 0.19 | OK | 0-否 | - | HY01-斯派克SPECTRO MAXx光谱仪 | 45811.85 | S | 1200-静置后样1 | HY60033-ABB-3 | 45812.71 | 陈轩妮 | - | 92.9592 | 0.02675 | 0.05669 | 0.03539 | 0.00484 | 1.81272 | 0.0013 | 4.98096 | 0.01664 | 0.01193 | 0.00341 | 0.00969 | 0.00199 | 0.001 | 0.0002 | 0.04094 | 0.00022 | 0.0001 | 5e-05 | 0.00038 | 0.0001 | 0.00034 | 0.0001 | 0.0001 | 0.00233 | 0.0005 | - | - | 0.0015 | 0.0003 | 0.00299 | - | - | - | 0.00138 | 0.0001 | - | - | - | 0.0005 | 0.0003 | 0.00031 | 0.00299 | 0.01136 | - | - | - | 45812.14 | 15746-伍青叶 | 0.03611 | 0.08997 | 0.12215 | 45811.68 | E02 | 伍青叶 | - | 04-倾倒炉静置后 | 1 | Sb | 45818.78
26811787370079700 | 25S188 | N-不合格 | Y-合格 | Y-合格 | C-送样结果已录入 | R-熔铸过程 | - | - | 7R03G | 05-电子 | 0.19 | OK | 0-否 | - | HY01-斯派克SPECTRO MAXx光谱仪 | 45811.85 | S | 1310-铸造F0.5送样（1米） | HY60033-ABB-3 | 45812.71 | 陈轩妮 | - | 92.9622 | 0.0295 | 0.0577 | 0.03789 | 0.00522 | 1.80273 | 0.00136 | 4.97723 | 0.01761 | 0.01257 | 0.00364 | 0.00963 | 0.0021 | 0.001 | 0.0002 | 0.04102 | 0.00021 | 0.0001 | 5e-05 | 0.00039 | 0.0001 | 0.00032 | 0.0001 | 0.0001 | 0.00234 | 0.0005 | - | - | 0.0015 | 0.0003 | 0.00313 | - | - | - | 0.00139 | 0.0001 | - | - | - | 0.0005 | 0.0003 | 0.00015 | 0.00313 | 0.01136 | - | - | - | 45812.28 | 15746-伍青叶 | 0.03818 | 0.0417 | 0.10856 | 45811.68 | E02 | 伍青叶 | - | 05-铸造 | 1 | Sb | 45818.78
26811787370223400 | 25S188 | N-不合格 | Y-合格 | Y-合格 | C-送样结果已录入 | R-熔铸过程 | - | - | 7R03G | 05-电子 | 0.19 | OK | 0-否 | - | HY01-斯派克SPECTRO MAXx光谱仪 | 45811.85 | S | 1350-铸造1/2L送样（3米） | HY60033-ABB-3 | 45812.71 | 陈轩妮 | - | 92.8089 | 0.03007 | 0.06084 | 0.03774 | 0.00517 | 1.84372 | 0.00139 | 5.08286 | 0.01666 | 0.01261 | 0.00464 | 0.00939 | 0.00233 | 0.001 | 0.00028 | 0.04008 | 0.00025 | 0.00012 | 5e-05 | 0.0004 | 0.0001 | 0.00033 | 0.00023 | 0.0001 | 0.00231 | 0.0005 | - | - | 0.0015 | 0.0003 | 0.00291 | - | - | - | 0.00141 | 0.0001 | - | - | - | 0.0005 | 0.0003 | 0.00028 | 0.00291 | 0.01126 | - | - | - | 45812.28 | 15746-伍青叶 | 0.04189 | 0.04593 | 0.11265 | 45811.68 | E02 | 伍青叶 | - | 05-铸造 | 1 | Sb | 45818.78
26811787370256700 | 25S188 | N-不合格 | Y-合格 | Y-合格 | C-送样结果已录入 | R-熔铸过程 | - | - | 7R03G | 05-电子 | 0.19 | OK | 0-否 | - | HY01-斯派克SPECTRO MAXx光谱仪 | 45811.85 | S | 1380-铸造L0.5送样（5米） | HY60033-ABB-3 | 45812.71 | 陈轩妮 | - | 92.8142 | 0.02951 | 0.06064 | 0.03762 | 0.00535 | 1.84788 | 0.00137 | 5.07626 | 0.0168 | 0.01265 | 0.00388 | 0.00946 | 0.00232 | 0.001 | 0.00044 | 0.03996 | 0.00024 | 0.0001 | 5e-05 | 0.00039 | 0.0001 | 0.00033 | 0.00014 | 0.0001 | 0.00231 | 0.0005 | - | - | 0.0015 | 0.0003 | 0.00256 | - | - | - | 0.00138 | 0.0001 | - | - | - | 0.0005 | 0.0003 | 0.00017 | 0.00256 | 0.01077 | - | - | - | 45812.28 | 15746-伍青叶 | 0.04036 | 0.04442 | 0.11037 | 45811.68 | E02 | 伍青叶 | - | 05-铸造 | 1 | Sb | 45818.78
26917209341909300 | 25Y255 | N-不合格 | N-不合格 |  | C-送样结果已录入 | R-熔铸过程 | - | - | 7R03G | 05-电子 | 0.177 | OK | 0-否 | - | HY01-斯派克SPECTRO MAXx光谱仪 | 45813.4 | Y | 1000-合金化1 | HY60032-ABB-2 | 45813.86 | 陈涧梅 | - | 94.3148 | 0.02509 | 0.06561 | 0.02015 | 0.00309 | 0.87229 | 0.00105 | 4.61908 | 0.01007 | 0.01273 | 0.0043 | 0.0064 | 0.00223 | 0.001 | 0.0002 | 0.01962 | 0.00032 | 0.00023 | 5e-05 | 0.00039 | 0.00011 | 0.00047 | 0.00044 | 0.0001 | 0.0005 | 0.0005 | - | - | 0.0015 | 0.0003 | 0.00295 | - | - | - | 0.00121 | 0.0001 | - | - | - | 0.0005 | 0.0003 | 0.00013 | 0.00295 | 0.00914 | 根据9.18会议指示特采放行。 | - | - | 45813.59 | 15746-伍青叶 | 0.02133 | 0.02572 | 0.06877 | 45813.42 | E03 | 伍青叶 | - | 02-熔炼炉 | 1 | Sb | 45818.47
26917209342046900 | 25Y255 | N-不合格 | N-不合格 |  | C-送样结果已录入 | R-熔铸过程 | - | - | 7R03G | 05-电子 | 0.177 | OK | 0-否 | - | HY01-斯派克SPECTRO MAXx光谱仪 | 45813.4 | Y | 1050-转水样 | HY60032-ABB-2 | 45813.86 | 陈涧梅 | - | 93.0797 | 0.02317 | 0.0663 | 0.03812 | 0.00478 | 1.76417 | 0.00178 | 4.9023 | 0.01633 | 0.01273 | 0.0041 | 0.00751 | 0.00216 | 0.001 | 0.00022 | 0.04081 | 0.00032 | 0.0001 | 5e-05 | 0.00039 | 0.00011 | 0.00036 | 0.00051 | 0.0001 | 0.00232 | 0.0005 | - | - | 0.0015 | 0.0003 | 0.00282 | - | - | - | 0.00135 | 0.0001 | - | - | - | 0.0005 | 0.0003 | 0.00013 | 0.00282 | 0.01097 | 根据9.18会议指示特采放行。 | - | - | 45813.63 | 15746-伍青叶 | 0.03403 | 0.0382 | 0.10335 | 45813.42 | E03 | 伍青叶 | - | 02-熔炼炉 | 1 | Sb | 45818.47
26917209342080300 | 25Y255 | N-不合格 | N-不合格 |  | C-送样结果已录入 | R-熔铸过程 | - | - | 7R03G | 05-电子 | 0.177 | OK | 0-否 | - | HY01-斯派克SPECTRO MAXx光谱仪 | 45813.4 | Y | 1100-静置前样1 | HY60032-ABB-2 | 45813.86 | 陈涧梅 | - | 92.8206 | 0.02339 | 0.06481 | 0.04026 | 0.00409 | 1.88442 | 0.00094 | 5.04635 | 0.01585 | 0.01289 | 0.00324 | 0.00741 | 0.00179 | 0.001 | 0.00025 | 0.03993 | 0.00026 | 0.00011 | 5e-05 | 0.00035 | 0.0001 | 0.00033 | 0.00042 | 0.0001 | 0.00235 | 0.0005 | - | - | 0.0015 | 0.0003 | 0.00279 | - | - | - | 0.00133 | 0.0001 | - | - | - | 0.0005 | 0.0003 | 0.00016 | 0.00279 | 0.01098 | 根据9.18会议指示特采放行。 | - | - | 45813.7 | 15746-伍青叶 | 0.03221 | 0.03582 | 0.09929 | 45813.42 | E03 | 伍青叶 | - | 03-倾倒炉静置前 | 1 | Sb | 45818.47
26942892140067500 | 25Y255 | N-不合格 | Y-合格 |  | C-送样结果已录入 | R-熔铸过程 | - | - | 7R03G | 05-电子 | 0.177 | OK | 0-否 | - | HY01-斯派克SPECTRO MAXx光谱仪 | 45813.4 | Y | 1200-静置后样1 | HY60032-ABB-2 | 45813.86 | 陈涧梅 | - | 92.8782 | 0.02265 | 0.0635 | 0.03895 | 0.00567 | 1.84979 | 0.00091 | 5.02004 | 0.01623 | 0.01275 | 0.00346 | 0.00732 | 0.00169 | 0.001 | 0.00046 | 0.03982 | 0.00014 | 0.0001 | 5e-05 | 0.00029 | 0.0001 | 0.00031 | 0.00071 | 0.0001 | 0.00239 | 0.0005 | - | - | 0.0015 | 0.0003 | 0.00286 | - | - | - | 0.00134 | 0.0001 | - | - | - | 0.0005 | 0.0003 | 0.0001 | 0.00286 | 0.01104 | 根据9.18会议指示特采放行。 | - | - | 45813.8 | 15746-伍青叶 | 0.03691 | 0.04071 | 0.10406 | 45813.42 | E03 | 伍青叶 | - | 04-倾倒炉静置后 | 1 | Sb | 45818.47
26956517917346100 | 25Y255 | N-不合格 | Y-合格 | Y-合格 | C-送样结果已录入 | R-熔铸过程 | - | - | 7R03G | 05-电子 | 0.177 | OK | 0-否 | - | HY01-斯派克SPECTRO MAXx光谱仪 | 45813.4 | Y | 1310-铸造F0.5送样（1米） | HY60032-ABB-2 | 45813.86 | 陈涧梅 | - | 92.8996 | 0.02473 | 0.06506 | 0.04027 | 0.00522 | 1.84828 | 0.00097 | 4.99042 | 0.01908 | 0.01282 | 0.00221 | 0.00776 | 0.00192 | 0.001 | 0.00036 | 0.04101 | 0.00031 | 0.0001 | 5e-05 | 0.00031 | 0.0001 | 0.00033 | 0.00079 | 0.0001 | 0.00246 | 0.0005 | - | - | 0.0015 | 0.0003 | 0.00289 | - | - | - | 0.00137 | 0.0001 | - | - | - | 0.0005 | 0.0003 | 0.0001 | 0.00289 | 0.01117 | 根据9.18会议指示特采放行。 | - | - | 45813.86 | 15746-伍青叶 | 0.03835 | 0.04257 | 0.10637 | 45813.42 | E03 | 伍青叶 | - | 05-铸造 | 1 | Sb | 45818.47
26956517917479100 | 25Y255 | N-不合格 | Y-合格 | Y-合格 | C-送样结果已录入 | R-熔铸过程 | - | - | 7R03G | 05-电子 | 0.177 | OK | 0-否 | - | HY01-斯派克SPECTRO MAXx光谱仪 | 45813.4 | Y | 1350-铸造1/2L送样（3米） | HY60032-ABB-2 | 45813.86 | 陈涧梅 | - | 92.8795 | 0.02431 | 0.06527 | 0.03986 | 0.00563 | 1.84721 | 0.00093 | 5.01261 | 0.01744 | 0.01285 | 0.00272 | 0.00757 | 0.00186 | 0.001 | 0.00026 | 0.04043 | 0.00027 | 0.0001 | 5e-05 | 0.00028 | 0.0001 | 0.00034 | 0.00057 | 0.0001 | 0.00242 | 0.0005 | - | - | 0.0015 | 0.0003 | 0.00293 | - | - | - | 0.00136 | 0.0001 | - | - | - | 0.0005 | 0.0003 | 0.0001 | 0.00293 | 0.01116 | 根据9.18会议指示特采放行。 | - | - | 45813.86 | 15746-伍青叶 | 0.03989 | 0.04367 | 0.10724 | 45813.42 | E03 | 伍青叶 | - | 05-铸造 | 1 | Sb | 45818.47
26956517917511000 | 25Y255 | N-不合格 | Y-合格 | Y-合格 | C-送样结果已录入 | R-熔铸过程 | - | - | 7R03G | 05-电子 | 0.177 | OK | 0-否 | - | HY01-斯派克SPECTRO MAXx光谱仪 | 45813.4 | Y | 1380-铸造L0.5送样（5米） | HY60032-ABB-2 | 45813.86 | 陈涧梅 | - | 92.8683 | 0.02704 | 0.06524 | 0.04017 | 0.00555 | 1.8498 | 0.00117 | 5.0161 | 0.01813 | 0.01263 | 0.00342 | 0.00829 | 0.00195 | 0.001 | 0.00023 | 0.04077 | 0.00022 | 0.0001 | 5e-05 | 0.00029 | 0.0001 | 0.00033 | 0.00089 | 0.0001 | 0.00243 | 0.0005 | - | - | 0.0015 | 0.0003 | 0.00267 | - | - | - | 0.00134 | 0.0001 | - | - | - | 0.0005 | 0.0003 | 0.00011 | 0.00267 | 0.0109 | 根据9.18会议指示特采放行。 | - | - | 45813.86 | 15746-伍青叶 | 0.03928 | 0.04339 | 0.1085 | 45813.42 | E03 | 伍青叶 | - | 05-铸造 | 1 | Sb | 45818.47
27103803467061200 | 25Y200 | Y-合格 | Y-合格 |  | C-送样结果已录入 | S-A型材 | 450859250605B16 | KAP-7461中板-A76-50 | 7R03G | 05-电子 | - | - | 0-否 | - | HY01-斯派克SPECTRO MAXx光谱仪 | 45815.56 | Y | 08-型材成分检验(尾） | - | 45815.75 | - | - | 92.8359 | 0.02722 | 0.05679 | 0.04057 | 0.00435 | 1.84015 | 0.00133 | 5.06794 | 0.01766 | 0.01282 | 0.00277 | 0.0099 | 0.0017 | 0.001 | 0.0006 | 0.0393 | 0.00013 | 0.00023 | 5e-05 | 0.00025 | 0.0001 | 0.00032 | 0.00025 | 0.0001 | 0.00227 | 0.0005 | - | - | 0.0015 | 0.0003 | 0.00242 | - | - | - | 0.00132 | 0.0001 | - | - | - | 0.0005 | 0.0003 | 0.00013 | 0.00242 | 0.01049 | - |  | - | 45815.74 | 15746-伍青叶 | 0.03972 | 0.0433 | 0.10809 | 45796.1 | E03 | 伍青叶 | - | - | - | Sb | 45815.75
27103915869389400 | 25Y214 | Y-合格 | Y-合格 |  | C-送样结果已录入 | S-A型材 | 450878250531B19 | KAP-7461中板-A76-50 | 7R03G | 05-电子 | - | - | 0-否 | - | HY01-斯派克SPECTRO MAXx光谱仪 | 45815.56 | Y | 08-型材成分检验(尾） | - | 45815.77 | - | - | 92.8174 | 0.0269 | 0.05711 | 0.04071 | 0.0045 | 1.85746 | 0.00129 | 5.06436 | 0.01774 | 0.01279 | 0.00235 | 0.00991 | 0.0017 | 0.001 | 0.00082 | 0.03909 | 0.00017 | 0.00082 | 5e-05 | 0.0003 | 0.0001 | 0.00032 | 0.0001 | 0.0001 | 0.00229 | 0.0005 | - | - | 0.0015 | 0.0003 | 0.00303 | - | - | - | 0.00132 | 0.0001 | - | - | - | 0.0005 | 0.0003 | 0.00016 | 0.00303 | 0.01115 | - |  | - | 45815.76 | 15746-伍青叶 | 0.04406 | 0.04839 | 0.11253 | 45800.84 | E03 | 伍青叶 | - | - | - | Sb | 45815.77
27103941691710100 | 25Y219 | Y-合格 | Y-合格 |  | C-送样结果已录入 | S-A型材 | 450872250601B19 | KAP-7461中板-A76-50 | 7R03G | 05-电子 | - | - | 0-否 | - | HY01-斯派克SPECTRO MAXx光谱仪 | 45815.56 | Y | 08-型材成分检验(尾） | - | 45815.76 | - | - | 92.8058 | 0.02717 | 0.0572 | 0.04088 | 0.00489 | 1.83767 | 0.0012 | 5.09945 | 0.01732 | 0.01284 | 0.00342 | 0.00997 | 0.00174 | 0.001 | 0.00062 | 0.03926 | 0.00013 | 0.00017 | 5e-05 | 0.00033 | 0.0001 | 0.00031 | 0.0001 | 0.0001 | 0.00231 | 0.0005 | - | - | 0.0015 | 0.0003 | 0.00278 | - | - | - | 0.00132 | 0.0001 | - | - | - | 0.0005 | 0.0003 | 0.00014 | 0.00278 | 0.0109 | - |  | - | 45815.76 | 15746-伍青叶 | 0.03943 | 0.04293 | 0.10842 | 45803.68 | E03 | 伍青叶 | - | - | - | Sb | 45815.76
27103994902886200 | 25Y182 | Y-合格 | Y-合格 |  | C-送样结果已录入 | S-A型材 | 450877250529B19 | KAP-7461中板-A76-50 | 7R03G | 05-电子 | - | - | 0-否 | - | HY01-斯派克SPECTRO MAXx光谱仪 | 45815.56 | Y | 08-型材成分检验(尾） | - | 45815.74 | - | - | 92.8563 | 0.02696 | 0.05753 | 0.04074 | 0.00492 | 1.83577 | 0.00134 | 5.0465 | 0.01773 | 0.01278 | 0.0022 | 0.01002 | 0.00177 | 0.001 | 0.00065 | 0.03938 | 0.0002 | 0.00016 | 5e-05 | 0.0003 | 0.0001 | 0.00031 | 0.0001 | 0.0001 | 0.00228 | 0.0005 | - | - | 0.0015 | 0.0003 | 0.0029 | - | - | - | 0.0013 | 0.0001 | - | - | - | 0.0005 | 0.0003 | 0.0001 | 0.0029 | 0.01093 | - |  | - | 45815.74 | 15746-伍青叶 | 0.04424 | 0.04783 | 0.11221 | 45789.83 | E01 | 伍青叶 | - | - | - | Sb | 45815.74
27104034005793900 | 25S126 | Y-合格 | Y-合格 |  | C-送样结果已录入 | S-A型材 | 450874250604B19 | KAP-7461中板-A76-50 | 7R03G | 05-电子 | - | - | 0-否 | - | HY01-斯派克SPECTRO MAXx光谱仪 | 45815.56 | R | 08-型材成分检验(尾） | - | 45815.77 | - | - | 92.8361 | 0.02728 | 0.05761 | 0.04065 | 0.0043 | 1.84177 | 0.00123 | 5.06395 | 0.01783 | 0.0128 | 0.00232 | 0.00996 | 0.00176 | 0.001 | 0.00064 | 0.03948 | 0.00013 | 0.00016 | 5e-05 | 0.00029 | 0.0001 | 0.00032 | 0.0001 | 0.0001 | 0.00231 | 0.0005 | - | - | 0.0015 | 0.0003 | 0.00257 | - | - | - | 0.00133 | 0.0001 | - | - | - | 0.0005 | 0.0003 | 0.00031 | 0.00257 | 0.01087 | - |  | - | 45815.77 | 15746-伍青叶 | 0.04122 | 0.04472 | 0.10928 | 45792.45 | E03 | 伍青叶 | - | - | - | Sb | 45815.77
27104060118483100 | 25Y205 | Y-合格 | Y-合格 |  | C-送样结果已录入 | S-A型材 | 450812250603B16 | KAP-7461中板-A76-50 | 7R03G | 05-电子 | - | - | 0-否 | - | HY01-斯派克SPECTRO MAXx光谱仪 | 45815.56 | Y | 08-型材成分检验(尾） | - | 45815.78 | - | - | 92.8226 | 0.02717 | 0.05782 | 0.04078 | 0.00426 | 1.84409 | 0.00128 | 5.07666 | 0.01767 | 0.01287 | 0.00244 | 0.00992 | 0.00179 | 0.001 | 0.00048 | 0.03912 | 0.00014 | 0.00024 | 5e-05 | 0.0003 | 0.0001 | 0.00031 | 0.0001 | 0.0001 | 0.0023 | 0.0005 | - | - | 0.0015 | 0.0003 | 0.00288 | - | - | - | 0.00135 | 0.0001 | - | - | - | 0.0005 | 0.0003 | 0.00028 | 0.00288 | 0.01116 | - |  | - | 45815.78 | 15746-伍青叶 | 0.03986 | 0.04332 | 0.10767 | 45797.99 | E03 | 伍青叶 | - | - | - | Sb | 45815.78
27104090375104300 | 25S118 | Y-合格 | Y-合格 |  | C-送样结果已录入 | S-A型材 | 450869250602B19 | KAP-7461中板-A76-50 | 7R03G | 05-电子 | - | - | 0-否 | - | HY01-斯派克SPECTRO MAXx光谱仪 | 45815.56 | H | 08-型材成分检验(尾） | - | 45815.89 | - | - | 92.8134 | 0.02704 | 0.05797 | 0.04076 | 0.00455 | 1.846 | 0.00124 | 5.08081 | 0.01773 | 0.01283 | 0.00293 | 0.00989 | 0.00176 | 0.001 | 0.0004 | 0.03894 | 0.00014 | 0.00017 | 5e-05 | 0.00028 | 0.0001 | 0.00032 | 0.0001 | 0.0001 | 0.0023 | 0.0005 | - | - | 0.0015 | 0.0003 | 0.00249 | - | - | - | 0.00133 | 0.0001 | - | - | - | 0.0005 | 0.0003 | 0.00025 | 0.00249 | 0.01072 | - |  | - | 45815.89 | 19344-陈轩妮 | 0.04264 | 0.04591 | 0.1105 | 45786.26 | E01 | 陈轩妮 | - | - | - | Sb | 45815.89
27197171672945500 | 25Y218 | Y-合格 | Y-合格 |  | C-送样结果已录入 | S-A型材 | - | - | 7R03G | 05-电子 | - | - | 0-否 | - | HY01-斯派克SPECTRO MAXx光谱仪 | 45816.64 | - | 08-型材成分检验(尾） | - | 45816.68 | - | - | 92.8249 | 0.03284 | 0.06884 | 0.03448 | 0.00371 | 1.8473 | 0.00164 | 5.05537 | 0.01966 | 0.01074 | 0.001 | 0.00739 | 0.00385 | 0.001 | 0 | 0.0444 | 0.00041 | 1e-05 | 5e-05 | 0.0001 | 0.0001 | 0.00022 | 0.001 | 0.0001 | 0.00246 | 0.0005 | - | - | 0.0015 | 0.0003 | 1e-05 | - | - | - | 0.00138 | 0.0001 | - | - | - | 0.0005 | 0.0003 | 0.00221 | 0.00246 | 0.01041 | - | - | - | 45816.68 | 15746-伍青叶 | 0.04204 | 0.04773 | 0.11126 | 45803.15 | E02 | 伍青叶 | - | - | - | Mo | 45816.68
27436860318163400 | 25Y231 | Y-合格 | Y-合格 |  | C-送样结果已录入 | S-A型材 | - | - | 7R03G | 05-电子 | - | - | 0-否 | - | HY01-斯派克SPECTRO MAXx光谱仪 | 45819.41 | - | 08-型材成分检验(尾） | - | 45819.54 | - | - | 92.8627 | 0.02746 | 0.05653 | 0.03823 | 0.00318 | 1.8659 | 0.00117 | 5.01899 | 0.01871 | 0.01232 | 0.0001 | 0.00941 | 0.00153 | 0.001 | 0.0002 | 0.04117 | 0.00059 | 0.0001 | 5e-05 | 0.00025 | 0.0001 | 0.00018 | 0.0001 | 0.0001 | 0.00209 | 0.0005 | - | - | 0.0015 | 0.0003 | 0.00252 | - | - | - | 0.001 | 0.0001 | - | - | - | 0.0005 | 0.0003 | 0.0001 | 0.00252 | 0.01006 | - | - | - | 45819.54 | 15746-伍青叶 | 0.04108 | 0.04413 | 0.10713 | 45809.125 | E02 | 伍青叶 | - | - | - | Sb | 45819.54
27436867857703600 | 25Y230 | Y-合格 | Y-合格 |  | C-送样结果已录入 | S-A型材 | - | - | 7R03G | 05-电子 | - | - | 0-否 | - | HY01-斯派克SPECTRO MAXx光谱仪 | 45819.41 | - | 08-型材成分检验(尾） | - | 45819.54 | - | - | 92.866 | 0.02693 | 0.05617 | 0.03838 | 0.00298 | 1.88022 | 0.00115 | 4.99944 | 0.01869 | 0.01239 | 0.0001 | 0.00935 | 0.0015 | 0.001 | 0.0002 | 0.04123 | 0.00062 | 0.00011 | 5e-05 | 0.00024 | 0.0001 | 0.00018 | 0.00018 | 0.0001 | 0.00208 | 0.0005 | - | - | 0.0015 | 0.0003 | 0.00252 | - | - | - | 0.00099 | 0.0001 | - | - | - | 0.0005 | 0.0003 | 0.00012 | 0.00252 | 0.01006 | - | - | - | 45819.54 | 15746-伍青叶 | 0.04384 | 0.04697 | 0.11004 | 45808.78 | E03 | 伍青叶 | - | - | - | Sb | 45819.54
27436883803800900 | 25S184 | Y-合格 | Y-合格 |  | C-送样结果已录入 | S-A型材 | - | - | 7R03G | 05-电子 | - | - | 0-否 | - | HY01-斯派克SPECTRO MAXx光谱仪 | 45819.41 | - | 08-型材成分检验(尾） | - | 45819.71 | - | - | 92.8203 | 0.02696 | 0.05634 | 0.03879 | 0.00288 | 1.88469 | 0.0012 | 5.04327 | 0.01903 | 0.01245 | 0.0001 | 0.00934 | 0.0015 | 0.001 | 0.0002 | 0.04132 | 0.00067 | 0.00012 | 5e-05 | 0.00027 | 0.0001 | 0.00016 | 0.0001 | 0.0001 | 0.00209 | 0.0005 | - | - | 0.0015 | 0.0003 | 0.0027 | - | - | - | 0.00099 | 0.0001 | - | - | - | 0.0005 | 0.0003 | 0.00016 | 0.0027 | 0.01029 | - | - | - | 45819.54 | 19412-雷丽欢 | 0.04021 | 0.04333 | 0.10654 | 45810.26 | E03 | 雷丽欢 | - | - | - | Sb | 45819.71
27632909285735800 | 25Y255 | Y-合格 | Y-合格 |  | C-送样结果已录入 | S-A型材 | - | - | 7R03G | 05-电子 | - | - | 0-否 | - | HY01-斯派克SPECTRO MAXx光谱仪 | 45821.68 | - | 08-型材成分检验(尾） | - | 45821.77 | - | - | 92.7351 | 0.02779 | 0.07275 | 0.03938 | 0.00847 | 1.83975 | 0.00236 | 5.09365 | 0.01854 | 0.01149 | 0.00914 | 0.0095 | 0.00192 | 0.001 | 0.0002 | 0.04193 | 0.00068 | 0.00011 | 5e-05 | 0.00015 | 0.00011 | 0.00027 | 0.0004 | 0.0001 | 0.002 | 0.0005 | - | - | 0.0015 | 0.0196 | 0.00084 | - | - | - | 0.00152 | 0.0001 | - | - | - | 0.0005 | 0.0003 | 0.00015 | 0.0196 | 0.02816 | - | - | - | 45821.77 | 19412-雷丽欢 | 0.08631 | 0.09015 | 0.16221 | 45813.42 | E03 | 雷丽欢 | - | - | - | La | 45821.77
27642947391030500 | 25S188 | Y-合格 | Y-合格 |  | C-送样结果已录入 | S-A型材 | - | - | 7R03G | 05-电子 | - | - | 0-否 | - | HY01-斯派克SPECTRO MAXx光谱仪 | 45821.68 | - | 08-型材成分检验(尾） | - | 45822 | - | - | 92.7914 | 0.02799 | 0.06917 | 0.03907 | 0.00853 | 1.82628 | 0.00241 | 5.05964 | 0.01745 | 0.01133 | 0.00879 | 0.01093 | 0.00169 | 0.001 | 0.00029 | 0.04189 | 0.00088 | 0.00019 | 5e-05 | 0.00012 | 0.0001 | 0.00031 | 0.00024 | 0.0001 | 0.00198 | 0.0005 | - | - | 0.0015 | 0.0125 | 0.00153 | - | - | - | 0.00149 | 0.0001 | - | - | - | 0.0005 | 0.0003 | 0.00017 | 0.0125 | 0.02172 | - | - | - | 45821.82 | 19818-蔡嘉颖 | 0.0813 | 0.08512 | 0.15806 | 45811.68 | E02 | 蔡嘉颖 | - | - | - | La | 45822

## 7461 中性能
3. 功能检验Function Inspection
3.1 | 硬度 |  |  | 120~135HV |  |  |  | 1# | 2# | 3# | 4# | 5# | 6# | 7# | 8# | 9# |  |  |  |  | 判定 Decide
[7 empty] | 硬度值C1 | 128 | 129 | 128 | 129 | 127 | 128 | 130 | 129 | 128 |  |  |  |  | OK
[7 empty] | 硬度值S1 | 127 | 127 | 128 | 129 | 128 | 129 | 128 | 129 | 127 |  |  |  |  | OK
[7 empty] | 硬度值S2 | 128 | 128 | 129 | 130 | 129 | 131 | 127 | 130 | 129 |  |  |  |  | OK
[7 empty] | 硬度值S5 | 128 | 129 | 128 | 128 | 129 | 130 | 127 | 129 | 128 |  |  |  |  | OK
3.2 | 电导率 |  |  | 43%-46% |  |  | 电导率S5 | 43.1 | 43.1 | 43.2 | 43.1 | 43 | 43.2 | 43.1 | 43 | 43 |  |  |  |  | OK
3.3 | 拉伸测试 |  |  | 屈服强度320~350MPa |  |  | 非比例延伸强度 | 340 | 339 | 343 | 342 | 344 | 340 | 337 | 338 | 342 |  |  |  |  | NG
|  |  |  | 极限强度365~395MPa |  |  | 抗拉强度 | 380 | 380 | 383 | 378 | 379 | 381 | 379 | 378 | 377 |  |  |  |  | NG
|  |  |  | 延伸率11%~ 18% |  |  | 断后伸长率 | 14.8 | 14.3 | 14.7 | 14.8 | 14.1 | 14.9 | 13.9 | 14.7 | 13.7 |  |  |  |  | OK
3.4 | 金相 |  |  | 晶粒平均大小≤140um |  |  | 平均截距S3 | 63.64 | 60.76 | 63.71 | 59.78 | 64.14 | 61.65 | 64.4 | 63.43 | 70.69 |  |  |  |  | OK
[7 empty] | 平均截距S4 | 59.48 | 58.32 | 61.31 | 59.23 | 60.22 | 61.39 | 60.64 | 59.93 | 61.08 |  |  |  |  | OK
[7 empty] | 平均截距S6 | 62.69 | 66.9 | 65.7 | 67.65 | 64.94 | 67.87 | 73.77 | 69.2 | 72.55 |  |  |  |  | OK
[7 empty] | 平均截距S10 | 84.13 | 79.06 | 81.84 | 80.49 | 77.97 | 82.44 | 74.16 | 73.05 | 80.78
[7 empty] | 平均截距S13 | 61.48 | 61.75 | 61.99 | 63.27 | 64.89 | 61.27 | 63.52 | 62.89 | 66.94
[7 empty] | 平均截距S16 | 61.37 | 65.3 | 58.81 | 60.6 | 62.17 | 63.07 | 61.31 | 63.05 | 59.8
[7 empty] | 平均截距S19 | 80.49 | 82.57 | 77.43 | 83.71 | 75.82 | 82.95 | 84.79 | 76.08 | 93.87
|  |  |  | 最大晶粒大小≤450um |  |  | 最大晶粒尺寸S3 | 189.82 | 189.3 | 207.56 | 191.12 | 220.11 | 189.62 | 223.28 | 205.28 | 196.19 |  |  |  |  | OK
[7 empty] | 最大晶粒尺寸S4 | 196.8 | 182.15 | 192.97 | 200.94 | 184.59 | 214.34 | 188.01 | 176 | 184.33 |  |  |  |  | OK
[7 empty] | 最大晶粒尺寸S6 | 230.25 | 221.67 | 229.28 | 207.57 | 233.8 | 235.26 | 220.56 | 230.41 | 243.93 |  |  |  |  | OK
[7 empty] | 最大晶粒尺寸S10 | 287.72 | 309.35 | 307.37 | 311.38 | 280.45 | 271.2 | 307.18 | 260.32 | 280.79
[7 empty] | 最大晶粒尺寸S13 | 212.88 | 185.53 | 189.02 | 219.46 | 202.75 | 203.32 | 254.29 | 222.15 | 233.75
[7 empty] | 最大晶粒尺寸S16 | 199.41 | 244.52 | 180.01 | 196.43 | 178.43 | 209.03 | 197.23 | 187.39 | 231.07
[7 empty] | 最大晶粒尺寸S19 | 301.35 | 306.07 | 313.95 | 330.66 | 292.89 | 356.44 | 324.89 | 287.85 | 408.96
|  |  |  | 晶粒度等级比值0.80～1.25 |  |  | 横纵比S3 | 1.03 | 0.98 | 0.97 | 0.99 | 1 | 1.02 | 0.98 | 1.05 | 0.98 |  |  |  |  | OK
[7 empty] | 横纵比S4 | 1.06 | 0.92 | 0.96 | 1.03 | 1 | 1.02 | 0.98 | 0.99 | 0.99 |  |  |  |  | OK
[7 empty] | 横纵比S6 | 1.02 | 0.99 | 0.98 | 1.02 | 0.96 | 0.97 | 1.04 | 1.03 | 1.02 |  |  |  |  | OK
[7 empty] | 横纵比S10 | 0.94 | 0.99 | 1.02 | 1.03 | 1.01 | 1.07 | 0.97 | 1.04 | 1.07
[7 empty] | 横纵比S13 | 0.98 | 1.06 | 0.98 | 1.08 | 1.07 | 1.01 | 0.98 | 1.01 | 1.12
[7 empty] | 横纵比S16 | 1.08 | 0.93 | 1.01 | 1.1 | 0.96 | 0.99 | 1.03 | 0.99 | 0.98
[7 empty] | 横纵比S19 | 1.03 | 0.95 | 1.06 | 1 | 1.02 | 1 | 0.98 | 1.01 | 1.03
|  |  |  | 夹杂物尺寸：≤25um |  |  | 第二相尺寸S3 | 4.96 | 7.51 | 3.31 | 3.67 | 6.47 | 3.21 | 3.21 | 2.71 | 6.52 |  |  |  |  | OK
[7 empty] | 第二相尺寸S4 | 4.61 | 4.81 | 4.43 | 4.58 | 7.26 | 4.13 | 3.97 | 3.69 | 3.4 |  |  |  |  | OK
[7 empty] | 第二相尺寸S6 | 5.8 | 4.27 | 4.41 | 4.13 | 5.4 | 4.95 | 4.73 | 4.68 | 3.94 |  |  |  |  | OK
[7 empty] | 第二相尺寸S10 | 3.11 | 3.32 | 6.33 | 3.04 | 6.01 | 6.08 | 3.59 | 5.12 | 4.16
[7 empty] | 第二相尺寸S13 | 5.8 | 3.04 | 3.94 | 4.13 | 5.56 | 3.4 | 4.13 | 3.21 | 6.96
[7 empty] | 第二相尺寸S16 | 9.22 | 3.58 | 3.89 | 2.75 | 4.16 | 2.48 | 3.14 | 3.31 | 3.83
[7 empty] | 第二相尺寸S19 | 4.35 | 7.74 | 3.22 | 5.31 | 4.3 | 4.3 | 4.87 | 3.89 | 4.48
来样日期 | 型号 | 挤压批次 | 模号 | 铝棒炉号 | 时效炉号 | 合金 | 状态 | oqc样号 | 样品编号 | 晶粒级别S3 | 晶粒级别S4 | 晶粒级别S6 | 晶粒级别S10 | 晶粒级别S13 | 晶粒级别S16 | 晶粒级别S19 | 平均截距S3 | 平均截距S4 | 平均截距S6 | 平均截距S10 | 平均截距S13 | 平均截距S16 | 平均截距S19 | 横纵比S3 | 横纵比S4 | 横纵比S6 | 横纵比S10 | 横纵比S13 | 横纵比S16 | 横纵比S19 | 最大晶粒尺寸S3 | 最大晶粒尺寸S4 | 最大晶粒尺寸S6 | 最大晶粒尺寸S10 | 最大晶粒尺寸S13 | 最大晶粒尺寸S16 | 最大晶粒尺寸S19 | 第二相尺寸S3 | 第二相尺寸S4 | 第二相尺寸S6 | 第二相尺寸S10 | 第二相尺寸S13 | 第二相尺寸S16 | 第二相尺寸S19 | 硬度值S1 | 硬度值S2 | 硬度值S5 | 硬度值C1 | 电导率S5 | 抗拉强度 | 非比例延伸强度 | 断后伸长率 | key | 硬度低 | 硬度高 | 平均晶粒尺寸低 | 平均晶粒尺寸高 | 纵横比率低 | 纵横比率高 | 最大晶粒尺寸低 | 最大晶粒尺寸高 | 粗晶层低 | 粗晶层高 | 第二相低 | 第二相高 | 抗拉强度低 | 抗拉强度高 | 屈服强度低 | 屈服强度高 | 延伸率低 | 延伸率高 | 电导率低 | 电导率高
2025-05-31 | KAP-7461中板-A76-50 | 410885250529D28 | 885 | 25Y204 | T2548222 | 7R03-50% | A76 | Cavity 1 First Head-AVG | 73E | [7 empty] | 63.64 | 59.48 | 62.69 | 84.13 | 61.48 | 61.37 | 80.49 | 1.03 | 1.06 | 1.02 | 0.94 | 0.98 | 1.08 | 1.03 | 189.82 | 196.8 | 230.25 | 287.72 | 212.88 | 199.41 | 301.35 | 4.96 | 4.61 | 5.8 | 3.11 | 5.8 | 9.22 | 4.35 | 127 | 128 | 128 | 128 | 43.1 | 380 | 340 | 14.8 | 2025-05-31;KAP-7461中板-A76-50;410885250529D28;25Y204;T2548222;73E;Cavity 1 First Head-AVG | 120 | 135 |  | 140 | 0.8 | 1.25 |  | 450 |  |  |  | 25 | 365 | 395 | 320 | 350 | 11 | 18 | 43 | 46
2025-05-31 | KAP-7461中板-A76-50 | 410885250529D28 | 885 | 25Y204 | T2548222 | 7R03-50% | A76 | Cavity 1 First Middle-AVG | 75E | [7 empty] | 60.76 | 58.32 | 66.9 | 79.06 | 61.75 | 65.3 | 82.57 | 0.98 | 0.92 | 0.99 | 0.99 | 1.06 | 0.93 | 0.95 | 189.3 | 182.15 | 221.67 | 309.35 | 185.53 | 244.52 | 306.07 | 7.51 | 4.81 | 4.27 | 3.32 | 3.04 | 3.58 | 7.74 | 127 | 128 | 129 | 129 | 43.1 | 380 | 339 | 14.3 | 2025-05-31;KAP-7461中板-A76-50;410885250529D28;25Y204;T2548222;75E;Cavity 1 First Middle-AVG | 120 | 135 |  | 140 | 0.8 | 1.25 |  | 450 |  |  |  | 25 | 365 | 395 | 320 | 350 | 11 | 18 | 43 | 46
2025-05-31 | KAP-7461中板-A76-50 | 410885250529D28 | 885 | 25Y204 | T2548222 | 7R03-50% | A76 | Cavity 1 First Tail-AVG | 77E | [7 empty] | 63.71 | 61.31 | 65.7 | 81.84 | 61.99 | 58.81 | 77.43 | 0.97 | 0.96 | 0.98 | 1.02 | 0.98 | 1.01 | 1.06 | 207.56 | 192.97 | 229.28 | 307.37 | 189.02 | 180.01 | 313.95 | 3.31 | 4.43 | 4.41 | 6.33 | 3.94 | 3.89 | 3.22 | 128 | 129 | 128 | 128 | 43.2 | 383 | 343 | 14.7 | 2025-05-31;KAP-7461中板-A76-50;410885250529D28;25Y204;T2548222;77E;Cavity 1 First Tail-AVG | 120 | 135 |  | 140 | 0.8 | 1.25 |  | 450 |  |  |  | 25 | 365 | 395 | 320 | 350 | 11 | 18 | 43 | 46
2025-05-31 | KAP-7461中板-A76-50 | 410885250529D28 | 885 | 25Y204 | T2548222 | 7R03-50% | A76 | Cavity 1 Middle Head-AVG | 79E | [7 empty] | 59.78 | 59.23 | 67.65 | 80.49 | 63.27 | 60.6 | 83.71 | 0.99 | 1.03 | 1.02 | 1.03 | 1.08 | 1.1 | 1 | 191.12 | 200.94 | 207.57 | 311.38 | 219.46 | 196.43 | 330.66 | 3.67 | 4.58 | 4.13 | 3.04 | 4.13 | 2.75 | 5.31 | 129 | 130 | 128 | 129 | 43.1 | 378 | 342 | 14.8 | 2025-05-31;KAP-7461中板-A76-50;410885250529D28;25Y204;T2548222;79E;Cavity 1 Middle Head-AVG | 120 | 135 |  | 140 | 0.8 | 1.25 |  | 450 |  |  |  | 25 | 365 | 395 | 320 | 350 | 11 | 18 | 43 | 46
2025-05-31 | KAP-7461中板-A76-50 | 410885250529D28 | 885 | 25Y204 | T2548222 | 7R03-50% | A76 | Cavity 1 Middle Middle-AVG | 81E | [7 empty] | 64.14 | 60.22 | 64.94 | 77.97 | 64.89 | 62.17 | 75.82 | 1 | 1 | 0.96 | 1.01 | 1.07 | 0.96 | 1.02 | 220.11 | 184.59 | 233.8 | 280.45 | 202.75 | 178.43 | 292.89 | 6.47 | 7.26 | 5.4 | 6.01 | 5.56 | 4.16 | 4.3 | 128 | 129 | 129 | 127 | 43 | 379 | 344 | 14.1 | 2025-05-31;KAP-7461中板-A76-50;410885250529D28;25Y204;T2548222;81E;Cavity 1 Middle Middle-AVG | 120 | 135 |  | 140 | 0.8 | 1.25 |  | 450 |  |  |  | 25 | 365 | 395 | 320 | 350 | 11 | 18 | 43 | 46
2025-05-31 | KAP-7461中板-A76-50 | 410885250529D28 | 885 | 25Y204 | T2548222 | 7R03-50% | A76 | Cavity 1 Middle Tail-AVG | 83E | [7 empty] | 61.65 | 61.39 | 67.87 | 82.44 | 61.27 | 63.07 | 82.95 | 1.02 | 1.02 | 0.97 | 1.07 | 1.01 | 0.99 | 1 | 189.62 | 214.34 | 235.26 | 271.2 | 203.32 | 209.03 | 356.44 | 3.21 | 4.13 | 4.95 | 6.08 | 3.4 | 2.48 | 4.3 | 129 | 131 | 130 | 128 | 43.2 | 381 | 340 | 14.9 | 2025-05-31;KAP-7461中板-A76-50;410885250529D28;25Y204;T2548222;83E;Cavity 1 Middle Tail-AVG | 120 | 135 |  | 140 | 0.8 | 1.25 |  | 450 |  |  |  | 25 | 365 | 395 | 320 | 350 | 11 | 18 | 43 | 46
2025-05-31 | KAP-7461中板-A76-50 | 410885250529D28 | 885 | 25Y204 | T2548222 | 7R03-50% | A76 | Cavity 1 Last Head-AVG | 85E | [7 empty] | 64.4 | 60.64 | 73.77 | 74.16 | 63.52 | 61.31 | 84.79 | 0.98 | 0.98 | 1.04 | 0.97 | 0.98 | 1.03 | 0.98 | 223.28 | 188.01 | 220.56 | 307.18 | 254.29 | 197.23 | 324.89 | 3.21 | 3.97 | 4.73 | 3.59 | 4.13 | 3.14 | 4.87 | 128 | 127 | 127 | 130 | 43.1 | 379 | 337 | 13.9 | 2025-05-31;KAP-7461中板-A76-50;410885250529D28;25Y204;T2548222;85E;Cavity 1 Last Head-AVG | 120 | 135 |  | 140 | 0.8 | 1.25 |  | 450 |  |  |  | 25 | 365 | 395 | 320 | 350 | 11 | 18 | 43 | 46
2025-05-31 | KAP-7461中板-A76-50 | 410885250529D28 | 885 | 25Y204 | T2548222 | 7R03-50% | A76 | Cavity 1 Last Middle-AVG | 87E | [7 empty] | 63.43 | 59.93 | 69.2 | 73.05 | 62.89 | 63.05 | 76.08 | 1.05 | 0.99 | 1.03 | 1.04 | 1.01 | 0.99 | 1.01 | 205.28 | 176 | 230.41 | 260.32 | 222.15 | 187.39 | 287.85 | 2.71 | 3.69 | 4.68 | 5.12 | 3.21 | 3.31 | 3.89 | 129 | 130 | 129 | 129 | 43 | 378 | 338 | 14.7 | 2025-05-31;KAP-7461中板-A76-50;410885250529D28;25Y204;T2548222;87E;Cavity 1 Last Middle-AVG | 120 | 135 |  | 140 | 0.8 | 1.25 |  | 450 |  |  |  | 25 | 365 | 395 | 320 | 350 | 11 | 18 | 43 | 46
2025-05-31 | KAP-7461中板-A76-50 | 410885250529D28 | 885 | 25Y204 | T2548222 | 7R03-50% | A76 | Cavity 1 Last Tail-AVG | 89E | [7 empty] | 70.69 | 61.08 | 72.55 | 80.78 | 66.94 | 59.8 | 93.87 | 0.98 | 0.99 | 1.02 | 1.07 | 1.12 | 0.98 | 1.03 | 196.19 | 184.33 | 243.93 | 280.79 | 233.75 | 231.07 | 408.96 | 6.52 | 3.4 | 3.94 | 4.16 | 6.96 | 3.83 | 4.48 | 127 | 129 | 128 | 128 | 43 | 377 | 342 | 13.7 | 2025-05-31;KAP-7461中板-A76-50;410885250529D28;25Y204;T2548222;89E;Cavity 1 Last Tail-AVG | 120 | 135 |  | 140 | 0.8 | 1.25 |  | 450 |  |  |  | 25 | 365 | 395 | 320 | 350 | 11 | 18 | 43 | 46

## 上下U性能
3. 功能检验Function Inspection
3.1 | 硬度 |  |  | 120~135HV |  |  |  | 1# | 2# | 3# | 4# | 5# | 6# | 7# | 8# | 9# |  |  |  |  | 判定 Decide
[7 empty] | 硬度值C1 | 129 | 128 | 132 | 132 | 132 | 128 | 131 | 131 | 129 |  |  |  |  | OK
[7 empty] | 硬度值C2 | 127 | 132 | 134 | 131 | 127 | 129 | 131 | 131 | 128 |  |  |  |  | OK
[7 empty] | 硬度值C3 | 126 | 130 | 130 | 130 | 130 | 129 | 126 | 128 | 128 |  |  |  |  | OK
[7 empty] | 硬度值S1 | 131 | 129 | 131 | 132 | 130 | 130 | 131 | 130 | 129 |  |  |  |  | OK
[7 empty] | 硬度值S2 | 131 | 129 | 132 | 134 | 130 | 127 | 128 | 130 | 131 |  |  |  |  | OK
[7 empty] | 硬度值S3 | 130 | 130 | 130 | 130 | 129 | 128 | 130 | 131 | 131 |  |  |  |  | OK
3.2 | 电导率 |  |  | 43%-46% |  |  | 电导率S2 | 43.1 | 43 | 43.1 | 43 | 43 | 43 | 43.1 | 43.1 | 43.1 |  |  |  |  | OK
3.3 | 拉伸测试 |  |  | 屈服强度320~350MPa |  |  | 非比例延伸强度 | 343 | 346 | 341 | 344 | 344 | 344 | 345 | 342 | 347 |  |  |  |  | OK
|  |  |  | 极限强度365~395MPa |  |  | 抗拉强度 | 379 | 381 | 378 | 379 | 378 | 380 | 381 | 378 | 381 |  |  |  |  | OK
|  |  |  | 延伸率11%~ 18% |  |  | 断后伸长率 | 14.7 | 15.5 | 15.7 | 14.9 | 15.2 | 15.2 | 15 | 15 | 14.9 |  |  |  |  | OK
3.4 | 金相 |  |  | 晶粒平均大小≤140um |  |  | 平均截距S4 | 80.33 | 86.67 | 83 | 79 | 73.33 | 76.67 | 72 | 83.67 | 74.33 |  |  |  |  | OK
[7 empty] | 平均截距S5 | 72 | 74.33 | 70 | 71.67 | 69.67 | 68.33 | 68.67 | 73.33 | 80.67 |  |  |  |  | OK
[7 empty] | 平均截距S6 | 68.67 | 73 | 74.33 | 69.33 | 65.67 | 73 | 71.67 | 74.67 | 77.67 |  |  |  |  | OK
[7 empty] | 平均截距S7 | 60.67 | 64.67 | 58.67 | 60 | 60.33 | 57.67 | 58.33 | 62.67 | 62.33 |  |  |  |  | OK
[7 empty] | 平均截距S8 | 64.33 | 63.33 | 61.67 | 66.67 | 59.67 | 60 | 61 | 57 | 58 |  |  |  |  | OK
[7 empty] | 平均截距S9 | 63 | 69 | 62 | 63 | 65.67 | 60 | 66 | 63.33 | 62.67 |  |  |  |  | OK
[7 empty] | 平均截距S10 | 62 | 57.67 | 57.67 | 58.67 | 59.67 | 57 | 60.33 | 57.33 | 57.67 |  |  |  |  | OK
[7 empty] | 平均截距S11 | 59.67 | 60.67 | 58.67 | 57.67 | 54 | 66.33 | 59.67 | 57.67 | 57 |  |  |  |  | OK
|  |  |  | 最大晶粒大小≤450um |  |  | 最大晶粒尺寸S4 | 253 | 257 | 259 | 255 | 287 | 242 | 234 | 282 | 270 |  |  |  |  | OK
[7 empty] | 最大晶粒尺寸S5 | 236 | 215 | 215 | 267 | 241 | 225 | 226 | 251 | 258 |  |  |  |  | OK
[7 empty] | 最大晶粒尺寸S6 | 217 | 231 | 217 | 252 | 247 | 234 | 248 | 284 | 300 |  |  |  |  | OK
[7 empty] | 最大晶粒尺寸S7 | 253 | 245 | 266 | 231 | 253 | 223 | 198 | 257 | 265 |  |  |  |  | OK
[7 empty] | 最大晶粒尺寸S8 | 251 | 252 | 252 | 268 | 255 | 249 | 230 | 249 | 311 |  |  |  |  | OK
[7 empty] | 最大晶粒尺寸S9 | 224 | 237 | 244 | 250 | 259 | 225 | 233 | 279 | 307 |  |  |  |  | OK
[7 empty] | 最大晶粒尺寸S10 | 171 | 167 | 148 | 173 | 187 | 157 | 184 | 169 | 167 |  |  |  |  | OK
[7 empty] | 最大晶粒尺寸S11 | 188 | 185 | 198 | 205 | 186 | 206 | 172 | 230 | 154 |  |  |  |  | OK
|  |  |  | 晶粒度等级比值0.80～1.25 |  |  | 横纵比S4 | 0.95 | 0.99 | 1.08 | 0.93 | 1.12 | 0.97 | 1.04 | 1.04 | 1.03 |  |  |  |  | OK
[7 empty] | 横纵比S5 | 0.98 | 1.04 | 0.95 | 0.95 | 0.96 | 1.06 | 1 | 1.1 | 1.13 |  |  |  |  | OK
[7 empty] | 横纵比S6 | 0.92 | 0.93 | 1.07 | 0.92 | 1.01 | 1.03 | 1.01 | 1.03 | 1.03 |  |  |  |  | OK
[7 empty] | 横纵比S7 | 1.1 | 1.01 | 1.13 | 1.13 | 1.06 | 1.17 | 1.04 | 1.14 | 1.1 |  |  |  |  | OK
[7 empty] | 横纵比S8 | 1.11 | 1.2 | 1.12 | 1.11 | 1.16 | 1.09 | 1.12 | 1.12 | 1.05 |  |  |  |  | OK
[7 empty] | 横纵比S9 | 1.13 | 1.19 | 1.18 | 1.12 | 1.12 | 1.1 | 1.05 | 1.17 | 1.1 |  |  |  |  | OK
[7 empty] | 横纵比S10 | 1.05 | 1.01 | 0.94 | 1.01 | 0.95 | 0.95 | 0.97 | 1.02 | 1.08 |  |  |  |  | OK
[7 empty] | 横纵比S11 | 1.07 | 1.11 | 1.02 | 1.04 | 0.99 | 0.96 | 1.06 | 1.07 | 1.02 |  |  |  |  | OK
|  |  |  | 夹杂物尺寸：≤25um |  |  | 第二相尺寸S4 | 2.96 | 4.19 | 3.83 | 4.06 | 4.48 | 2.48 | 5.17 | 3.85 | 3.82 |  |  |  |  | OK
来样日期 | 型号 | 挤压批次 | 模号 | 铝棒炉号 | 时效炉号 | 合金 | 状态 | oqc样号 | 样品编号 | 晶粒级别S4 | 晶粒级别S5 | 晶粒级别S6 | 晶粒级别S7 | 晶粒级别S8 | 晶粒级别S9 | 晶粒级别S10 | 晶粒级别S11 | 平均截距S4 | 平均截距S5 | 平均截距S6 | 平均截距S7 | 平均截距S8 | 平均截距S9 | 平均截距S10 | 平均截距S11 | 横纵比S4 | 横纵比S5 | 横纵比S6 | 横纵比S7 | 横纵比S8 | 横纵比S9 | 横纵比S10 | 横纵比S11 | 最大晶粒尺寸S4 | 最大晶粒尺寸S5 | 最大晶粒尺寸S6 | 最大晶粒尺寸S7 | 最大晶粒尺寸S8 | 最大晶粒尺寸S9 | 最大晶粒尺寸S10 | 最大晶粒尺寸S11 | 第二相尺寸S4 | 硬度值S1 | 硬度值S2 | 硬度值S3 | 硬度值C1 | 硬度值C2 | 硬度值C3 | 电导率S2 | 抗拉强度 | 非比例延伸强度 | 断后伸长率 | key | 硬度低 | 硬度高 | 平均晶粒尺寸低 | 平均晶粒尺寸高 | 纵横比率低 | 纵横比率高 | 最大晶粒尺寸低 | 最大晶粒尺寸高 | 粗晶层低 | 粗晶层高 | 第二相低 | 第二相高 | 抗拉强度低 | 抗拉强度高 | 屈服强度低 | 屈服强度高 | 延伸率低 | 延伸率高 | 电导率低 | 电导率高
2025-06-11 | KAP-7457上U-A76-50 | 440806250608D24 | 806 | 25S188 | T2555116 | 7R03-50% | A76 | Cavity 1 First Head-AVG | 173EE | [8 empty] | 80.33 | 72 | 68.67 | 60.67 | 64.33 | 63 | 62 | 59.67 | 0.95 | 0.98 | 0.92 | 1.1 | 1.11 | 1.13 | 1.05 | 1.07 | 253 | 236 | 217 | 253 | 251 | 224 | 171 | 188 | 2.96 | 131 | 131 | 130 | 129 | 127 | 126 | 43.1 | 379 | 343 | 14.7 | 2025-06-11;KAP-7457上U-A76-50;440806250608D24;25S188;T2555116;173EE;Cavity 1 First Head-AVG | 120 | 135 |  | 140 | 0.8 | 1.25 |  | 450 |  |  |  | 25 | 365 | 395 | 320 | 350 | 11 | 18 | 43 | 46
2025-06-11 | KAP-7457上U-A76-50 | 440806250608D24 | 806 | 25S188 | T2555116 | 7R03-50% | A76 | Cavity 1 First Middle-AVG | 174EE | [8 empty] | 86.67 | 74.33 | 73 | 64.67 | 63.33 | 69 | 57.67 | 60.67 | 0.99 | 1.04 | 0.93 | 1.01 | 1.2 | 1.19 | 1.01 | 1.11 | 257 | 215 | 231 | 245 | 252 | 237 | 167 | 185 | 4.19 | 129 | 129 | 130 | 128 | 132 | 130 | 43 | 381 | 346 | 15.5 | 2025-06-11;KAP-7457上U-A76-50;440806250608D24;25S188;T2555116;174EE;Cavity 1 First Middle-AVG | 120 | 135 |  | 140 | 0.8 | 1.25 |  | 450 |  |  |  | 25 | 365 | 395 | 320 | 350 | 11 | 18 | 43 | 46
2025-06-11 | KAP-7457上U-A76-50 | 440806250608D24 | 806 | 25S188 | T2555116 | 7R03-50% | A76 | Cavity 1 First Tail-AVG | 175EE | [8 empty] | 83 | 70 | 74.33 | 58.67 | 61.67 | 62 | 57.67 | 58.67 | 1.08 | 0.95 | 1.07 | 1.13 | 1.12 | 1.18 | 0.94 | 1.02 | 259 | 215 | 217 | 266 | 252 | 244 | 148 | 198 | 3.83 | 131 | 132 | 130 | 132 | 134 | 130 | 43.1 | 378 | 341 | 15.7 | 2025-06-11;KAP-7457上U-A76-50;440806250608D24;25S188;T2555116;175EE;Cavity 1 First Tail-AVG | 120 | 135 |  | 140 | 0.8 | 1.25 |  | 450 |  |  |  | 25 | 365 | 395 | 320 | 350 | 11 | 18 | 43 | 46
2025-06-11 | KAP-7457上U-A76-50 | 440806250608D24 | 806 | 25S188 | T2555116 | 7R03-50% | A76 | Cavity 1 Last Head-AVG | 179EE | [8 empty] | 79 | 71.67 | 69.33 | 60 | 66.67 | 63 | 58.67 | 57.67 | 0.93 | 0.95 | 0.92 | 1.13 | 1.11 | 1.12 | 1.01 | 1.04 | 255 | 267 | 252 | 231 | 268 | 250 | 173 | 205 | 4.06 | 132 | 134 | 130 | 132 | 131 | 130 | 43 | 379 | 344 | 14.9 | 2025-06-11;KAP-7457上U-A76-50;440806250608D24;25S188;T2555116;179EE;Cavity 1 Last Head-AVG | 120 | 135 |  | 140 | 0.8 | 1.25 |  | 450 |  |  |  | 25 | 365 | 395 | 320 | 350 | 11 | 18 | 43 | 46
2025-06-11 | KAP-7457上U-A76-50 | 440806250608D24 | 806 | 25S188 | T2555116 | 7R03-50% | A76 | Cavity 1 Last Middle-AVG | 180EE | [8 empty] | 73.33 | 69.67 | 65.67 | 60.33 | 59.67 | 65.67 | 59.67 | 54 | 1.12 | 0.96 | 1.01 | 1.06 | 1.16 | 1.12 | 0.95 | 0.99 | 287 | 241 | 247 | 253 | 255 | 259 | 187 | 186 | 4.48 | 130 | 130 | 129 | 132 | 127 | 130 | 43 | 378 | 344 | 15.2 | 2025-06-11;KAP-7457上U-A76-50;440806250608D24;25S188;T2555116;180EE;Cavity 1 Last Middle-AVG | 120 | 135 |  | 140 | 0.8 | 1.25 |  | 450 |  |  |  | 25 | 365 | 395 | 320 | 350 | 11 | 18 | 43 | 46
2025-06-11 | KAP-7457上U-A76-50 | 440806250608D24 | 806 | 25S188 | T2555116 | 7R03-50% | A76 | Cavity 1 Last Tail-AVG | 181EE | [8 empty] | 76.67 | 68.33 | 73 | 57.67 | 60 | 60 | 57 | 66.33 | 0.97 | 1.06 | 1.03 | 1.17 | 1.09 | 1.1 | 0.95 | 0.96 | 242 | 225 | 234 | 223 | 249 | 225 | 157 | 206 | 2.48 | 130 | 127 | 128 | 128 | 129 | 129 | 43 | 380 | 344 | 15.2 | 2025-06-11;KAP-7457上U-A76-50;440806250608D24;25S188;T2555116;181EE;Cavity 1 Last Tail-AVG | 120 | 135 |  | 140 | 0.8 | 1.25 |  | 450 |  |  |  | 25 | 365 | 395 | 320 | 350 | 11 | 18 | 43 | 46
2025-06-11 | KAP-7457上U-A76-50 | 440806250608D24 | 806 | 25S188 | T2555116 | 7R03-50% | A76 | Cavity 1 Middle Head-AVG | 176EE | [8 empty] | 72 | 68.67 | 71.67 | 58.33 | 61 | 66 | 60.33 | 59.67 | 1.04 | 1 | 1.01 | 1.04 | 1.12 | 1.05 | 0.97 | 1.06 | 234 | 226 | 248 | 198 | 230 | 233 | 184 | 172 | 5.17 | 131 | 128 | 130 | 131 | 131 | 126 | 43.1 | 381 | 345 | 15 | 2025-06-11;KAP-7457上U-A76-50;440806250608D24;25S188;T2555116;176EE;Cavity 1 Middle Head-AVG | 120 | 135 |  | 140 | 0.8 | 1.25 |  | 450 |  |  |  | 25 | 365 | 395 | 320 | 350 | 11 | 18 | 43 | 46
2025-06-11 | KAP-7457上U-A76-50 | 440806250608D24 | 806 | 25S188 | T2555116 | 7R03-50% | A76 | Cavity 1 Middle Middle-AVG | 177EE | [8 empty] | 83.67 | 73.33 | 74.67 | 62.67 | 57 | 63.33 | 57.33 | 57.67 | 1.04 | 1.1 | 1.03 | 1.14 | 1.12 | 1.17 | 1.02 | 1.07 | 282 | 251 | 284 | 257 | 249 | 279 | 169 | 230 | 3.85 | 130 | 130 | 131 | 131 | 131 | 128 | 43.1 | 378 | 342 | 15 | 2025-06-11;KAP-7457上U-A76-50;440806250608D24;25S188;T2555116;177EE;Cavity 1 Middle Middle-AVG | 120 | 135 |  | 140 | 0.8 | 1.25 |  | 450 |  |  |  | 25 | 365 | 395 | 320 | 350 | 11 | 18 | 43 | 46
2025-06-11 | KAP-7457上U-A76-50 | 440806250608D24 | 806 | 25S188 | T2555116 | 7R03-50% | A76 | Cavity 1 Middle Tail-AVG | 178EE | [8 empty] | 74.33 | 80.67 | 77.67 | 62.33 | 58 | 62.67 | 57.67 | 57 | 1.03 | 1.13 | 1.03 | 1.1 | 1.05 | 1.1 | 1.08 | 1.02 | 270 | 258 | 300 | 265 | 311 | 307 | 167 | 154 | 3.82 | 129 | 131 | 131 | 129 | 128 | 128 | 43.1 | 381 | 347 | 14.9 | 2025-06-11;KAP-7457上U-A76-50;440806250608D24;25S188;T2555116;178EE;Cavity 1 Middle Tail-AVG | 120 | 135 |  | 140 | 0.8 | 1.25 |  | 450 |  |  |  | 25 | 365 | 395 | 320 | 350 | 11 | 18 | 43 | 46
[8 empty] | 129 | 128 | 132 | 132 | 132 | 128 | 131 | 131 | 129
[8 empty] | 127 | 132 | 134 | 131 | 127 | 129 | 131 | 131 | 128
[8 empty] | 126 | 130 | 130 | 130 | 130 | 129 | 126 | 128 | 128
[8 empty] | 131 | 129 | 131 | 132 | 130 | 130 | 131 | 130 | 129
[8 empty] | 131 | 129 | 132 | 134 | 130 | 127 | 128 | 130 | 131
[8 empty] | 130 | 130 | 130 | 130 | 129 | 128 | 130 | 131 | 131
[8 empty] | 43.1 | 43 | 43.1 | 43 | 43 | 43 | 43.1 | 43.1 | 43.1
[8 empty] | 343 | 346 | 341 | 344 | 344 | 344 | 345 | 342 | 347
[8 empty] | 379 | 381 | 378 | 379 | 378 | 380 | 381 | 378 | 381
[8 empty] | 14.7 | 15.5 | 15.7 | 14.9 | 15.2 | 15.2 | 15 | 15 | 14.9
[8 empty] | 80.33 | 86.67 | 83 | 79 | 73.33 | 76.67 | 72 | 83.67 | 74.33
[8 empty] | 72 | 74.33 | 70 | 71.67 | 69.67 | 68.33 | 68.67 | 73.33 | 80.67
[8 empty] | 68.67 | 73 | 74.33 | 69.33 | 65.67 | 73 | 71.67 | 74.67 | 77.67
[8 empty] | 60.67 | 64.67 | 58.67 | 60 | 60.33 | 57.67 | 58.33 | 62.67 | 62.33
[8 empty] | 64.33 | 63.33 | 61.67 | 66.67 | 59.67 | 60 | 61 | 57 | 58
[8 empty] | 63 | 69 | 62 | 63 | 65.67 | 60 | 66 | 63.33 | 62.67
[8 empty] | 62 | 57.67 | 57.67 | 58.67 | 59.67 | 57 | 60.33 | 57.33 | 57.67
[8 empty] | 59.67 | 60.67 | 58.67 | 57.67 | 54 | 66.33 | 59.67 | 57.67 | 57
[8 empty] | 253 | 257 | 259 | 255 | 287 | 242 | 234 | 282 | 270
[8 empty] | 236 | 215 | 215 | 267 | 241 | 225 | 226 | 251 | 258
[8 empty] | 217 | 231 | 217 | 252 | 247 | 234 | 248 | 284 | 300
[8 empty] | 253 | 245 | 266 | 231 | 253 | 223 | 198 | 257 | 265
[8 empty] | 251 | 252 | 252 | 268 | 255 | 249 | 230 | 249 | 311
[8 empty] | 224 | 237 | 244 | 250 | 259 | 225 | 233 | 279 | 307
[8 empty] | 171 | 167 | 148 | 173 | 187 | 157 | 184 | 169 | 167
[8 empty] | 188 | 185 | 198 | 205 | 186 | 206 | 172 | 230 | 154
[8 empty] | 0.95 | 0.99 | 1.08 | 0.93 | 1.12 | 0.97 | 1.04 | 1.04 | 1.03
[8 empty] | 0.98 | 1.04 | 0.95 | 0.95 | 0.96 | 1.06 | 1 | 1.1 | 1.13
[8 empty] | 0.92 | 0.93 | 1.07 | 0.92 | 1.01 | 1.03 | 1.01 | 1.03 | 1.03
[8 empty] | 1.1 | 1.01 | 1.13 | 1.13 | 1.06 | 1.17 | 1.04 | 1.14 | 1.1
[8 empty] | 1.11 | 1.2 | 1.12 | 1.11 | 1.16 | 1.09 | 1.12 | 1.12 | 1.05
[8 empty] | 1.13 | 1.19 | 1.18 | 1.12 | 1.12 | 1.1 | 1.05 | 1.17 | 1.1
[8 empty] | 1.05 | 1.01 | 0.94 | 1.01 | 0.95 | 0.95 | 0.97 | 1.02 | 1.08
[8 empty] | 1.07 | 1.11 | 1.02 | 1.04 | 0.99 | 0.96 | 1.06 | 1.07 | 1.02
[8 empty] | 2.96 | 4.19 | 3.83 | 4.06 | 4.48 | 2.48 | 5.17 | 3.85 | 3.82

## 抽样数量表
批量 | 抽样数
2-32 | 全检
33-500 | 32
501-3200 | 125
3201-10000 | 200
10001-35000 | 315
35001-150000 | 500
150001-500000 | 800
500001以上 | 1250
不够数量